## Sheet1
Alloy_pos | fea_Alloy_pos | process_descriptor | micro_descriptor | fea_descriptor | Average atomic radius | Atomic radius mismatch | Atomic radius variance | Average electronegativity | Electronegativity mismatch | Electronegativity variance | Average valence electron concentration | Valence electron concentration mismatch | Valence electron concentration variance | Average Young's modulus | Young's modulus mismatch | Young's modulus variance | Average Shear modulus | Shear modulus mismatch | Shear modulus variance | Average bulk modulus | Bulk modulus mismatch | Bulk modulus variance | DAR
[1, 2, 3, 4, 5, 6, 7, 8, 9, 10, 11, 12, 13, 14, 15, 16, 17] | [2, 3, 4, 5, 6, 7, 8, 9, 10, 11, 12, 13, 14, 15, 16, 17, 18] | Hf0.5Nb0.5Ta0.5Ti1.5Zr. The alloy preparation was carried out using high purity (>99.9%) elemental materials by arc melting on a water-cooled copper plate in a Ti-gettered Ar atmosphere. The arc-melted ingot was flipped and re-melted at least five times to ensure thorough mixing and chemical homogeneity. | Hf0.5Nb0.5Ta0.5Ti1.5Zr. A dendritic structure can be clearly observed. The XRD pattern indicates a single-phase bcc structure. A yield stress of 903 MPa, an ultimate tensile stress (UTS) of 990 MPa, and an elongation to fracture of 18.8% were achieved, showing a combination of high strength and high ductility. The mechanical properties of the as-cast Hf0.5Nb0.5Ta0.5Ti1.5Zr alloy are even slightly better than those of existing ductile HfNbTiZr (cast and homogenized) and HfNbTaTiZr (as-cast) RHEAs, where the yield stress, UTS, and elongation are 879 MPa, 969 MPa, and 14.9%,22 and 800–840 MPa, 850–890 MPa, and 6%–9%,23 respectively. | for Hf0.5Nb0.5Ta0.5Ti1.5Zr alloy, the average atomic radius is 1.447, the atomic radius mismatch is 0.01321, the atomic radius variance is 0.01912, the average electronegativity is 1.335, the electronegativity mismatch is 0.02538, the electronegativity variance is 0.03388, the average valence electron concentration is 4.010, the valence electron concentration mismatch is 0.02481, the valence electron concentration variance is 0.09950, the average Young's modulus is 88.940, the Young's modulus mismatch is 0.08758, the Young's modulus variance is 7.78951, the shear modulus is 33.355, the shear modulus mismatch is 0.08658, the shear modulus variance is 2.88773, the bulk modulus is 92.417, the bulk modulus mismatch is 0.10593, the bulk modulus variance is 9.78937. | 1.4469 | 0.01321113 | 0.01911518 | 1.3352 | 0.02537564 | 0.03388156 | 4.01 | 0.02481265 | 0.09949874 | 88.94 | 0.08758158 | 7.789506 | 33.355 | 0.08657558 | 2.887728 | 92.417 | 0.1059261 | 9.789372 | 18.8
[1, 2, 3, 4, 5, 6, 7, 8, 9, 10] | [2, 3, 4, 5, 6, 7, 8, 9, 10, 11] | V0.5Nb0.5ZrTi. The alloy with nominal composition of V0.5Nb0.5ZrTi was fabricated by arc melting using pure metal of V, Nb, Zr and Ti (>99.95 wt %). Two ingots, button-shaped samples (60 g by weight) and cylinder samples (500 g by weight), were re-melted at least 5 times inside a water-cooled copper cavity. The cast alloys were sealed in a quartz tube filled with argon to prevent any oxidation, and then homogenized at 1150 °C for 24 h. | V0.5Nb0.5ZrTi. The average grain sizes of as-cast and homogenized alloys are quantified by EBSD as ~198 μm and ~221 μm. All the elements are distributed uniformly, revealing that no secondary, ordering and clustering phases are formed. The atomic percentage of individual element (Table 1) is 33.06% (Ti), 16.54% (V), 33.42% (Zr), 16.98% (Nb), which is very close to the nominal composition. It can be derived that the as-cast alloy displays the yield stress of ~832 MPa, the ultimate tensile strength of ~913 MPa and the plastic elongation of ~18.6%. After homogenization, the stress decreases to ~787 MPa, but the elongation increases up to 21.9%. | for V0.5Nb0.5ZrTi alloy, the average atomic radius is 1.384, the atomic radius mismatch is 0.04760, the atomic radius variance is 0.06587, the average electronegativity is 1.437, the electronegativity mismatch is 0.07385, the electronegativity variance is 0.10612, the average valence electron concentration is 4.011, the valence electron concentration mismatch is 0.02613, the valence electron concentration variance is 0.10482, the average Young's modulus is 102.156, the Young's modulus mismatch is 0.13760, the Young's modulus variance is 14.05617, the shear modulus is 38.544, the shear modulus mismatch is 0.14284, the shear modulus variance is 5.50588, the bulk modulus is 101.266, the bulk modulus mismatch is 0.11441, the bulk modulus variance is 11.58571. | 1.383833 | 0.04760151 | 0.06587256 | 1.437 | 0.07384681 | 0.1061179 | 4.011111 | 0.02613291 | 0.104822 | 102.1556 | 0.1375957 | 14.05617 | 38.54444 | 0.1428449 | 5.505878 | 101.2661 | 0.1144085 | 11.58571 | 18.6
[1, 2, 3] | [2, 3, 4] | TiNbTa. Commercial elemental bulk materials with purity higher than 99.9% (in weight percentage) were used as starting materials for alloy ingot fabrication. A series of alloys with equi-atomic composition of TiNbTa were processed using arc melting. The arc-melted ingots in weight of about 50 g were fabricated under a Ti-gettered argon atmosphere in a water-cooled copper hearth. They are subjected to several remelting and flipping runs to ensure compositional homogeneity. The effective cooling rate during the solidification of the ingot is on the order of 1 K/s. | TiNbTa. in all cases, only a BCC phase is detectable. The alloys are therefore a single-phase solid solution, with no intermetallic phases. the microstructure is composed of randomly oriented grains with irregular shapes and a broad size distribution ranging from 10 μm to over 1 mm, without any prefered crystallographic texture. The distribution of grain sizes for TiNbTa , with over 70% grains in the range up to 400 μm; the average grain size is 341 μm. Alloying the NbTa with Ti to form the TiNbTa MEA nearly doubles the σy to 478 MPa, with only minor reduction of εf. | for TiNbTa alloy, the average atomic radius is 1.333, the atomic radius mismatch is 0.00707, the atomic radius variance is 0.00943, the average electronegativity is 1.547, the electronegativity mismatch is 0.02658, the electronegativity variance is 0.04110, the average valence electron concentration is 4.667, the valence electron concentration mismatch is 0.10098, the valence electron concentration variance is 0.47129, the average Young's modulus is 135.384, the Young's modulus mismatch is 0.26722, the Young's modulus variance is 36.17751, the shear modulus is 50.352, the shear modulus mismatch is 0.26674, the shear modulus variance is 13.43094, the bulk modulus is 160.040, the bulk modulus mismatch is 0.23381, the bulk modulus variance is 37.41923. | 1.33334 | 0.007069263 | 0.009425731 | 1.54662 | 0.02657538 | 0.04110201 | 4.667 | 0.1009828 | 0.4712865 | 135.384 | 0.2672215 | 36.17751 | 50.352 | 0.2667409 | 13.43094 | 160.04 | 0.2338117 | 37.41923 | 19
[1, 2] | [2, 3] | NbTa. Commercial elemental bulk materials with purity higher than 99.9% (in weight percentage) were used as starting materials for alloy ingot fabrication. A series of alloys with equi-atomic composition of NbTa were processed using arc melting. The arc-melted ingots in weight of about 50 g were fabricated under a Ti-gettered argon atmosphere in a water-cooled copper hearth. They are subjected to several remelting and flipping runs to ensure compositional homogeneity. The effective cooling rate during the solidification of the ingot is on the order of 1 K/s. | NbTa. in all cases, only a BCC phase is detectable. The alloys are therefore a single-phase solid solution, with no intermetallic phases. the microstructure is composed of randomly oriented grains with irregular shapes and a broad size distribution ranging from 10 μm to over 1 mm, without any prefered crystallographic texture. The distribution of grain sizes for NbTa, with over 70% grains in the range up to 400 μm; the average grain size is 300 μm. For the NbTa binary solid solution, its σy is 246 ± 14 MPa, comparable to that of pure Nb and Ta, suggesting that mixing of Nb and Ta does not generate pronounced solution hardening, consistent with previous findings. | for NbTa alloy, the average atomic radius is 1.340, the atomic radius mismatch is 0.00000, the atomic radius variance is 0.00000, the average electronegativity is 1.550, the electronegativity mismatch is 0.03226, the electronegativity variance is 0.05000, the average valence electron concentration is 5.000, the valence electron concentration mismatch is 0.00000, the valence electron concentration variance is 0.00000, the average Young's modulus is 145.000, the Young's modulus mismatch is 0.28276, the Young's modulus variance is 41.00000, the shear modulus is 53.500, the shear modulus mismatch is 0.28972, the shear modulus variance is 15.50000, the bulk modulus is 185.000, the bulk modulus mismatch is 0.08108, the bulk modulus variance is 15.00000. | 1.34 | 0 | 0 | 1.55 | 0.03225806 | 0.05 | 5 | 0 | 0 | 145 | 0.2827586 | 41 | 53.5 | 0.2897196 | 15.5 | 185 | 0.08108108 | 15 | 21
[1, 2, 3, 4] | [2, 3, 4, 5] | NbTiHfZr. The master alloy of the refractory Nb25Ti25Hf25Zr25 HEA was prepared by arc-melting a mixture of pure metals (purity ≥ 99.95%), and was remelted at least five times to promote the chemical homogeneity in a Ti-gettered high-purity argon atmosphere. The ingots were 11.5 mm in thickness and 28.4 mm in diameter. | NbTiHfZr. for as-cast RHEA, the σ0.2 and σUTS values approach the maximum values of 636 ± 13 MPa and 652 ± 13 MPa, respectively. | for NbTiHfZr alloy, the average atomic radius is 1.387, the atomic radius mismatch is 0.04183, the atomic radius variance is 0.05804, the average electronegativity is 1.442, the electronegativity mismatch is 0.08990, the electronegativity variance is 0.12969, the average valence electron concentration is 4.250, the valence electron concentration mismatch is 0.10189, the valence electron concentration variance is 0.43301, the average Young's modulus is 96.500, the Young's modulus mismatch is 0.15115, the Young's modulus variance is 14.58595, the shear modulus is 36.250, the shear modulus mismatch is 0.14646, the shear modulus variance is 5.30919, the bulk modulus is 120.275, the bulk modulus mismatch is 0.24716, the bulk modulus variance is 29.72754. | 1.3875 | 0.0418313 | 0.05804093 | 1.4425 | 0.08990442 | 0.1296871 | 4.25 | 0.1018853 | 0.4330127 | 96.5 | 0.1511498 | 14.58595 | 36.25 | 0.1464604 | 5.30919 | 120.275 | 0.2471631 | 29.72754 | 12
[1, 2, 3, 4] | [2, 3, 4, 5] | NbTiHfZr. The master alloy of the refractory Nb25Ti25Hf25Zr25 HEA was prepared by arc-melting a mixture of pure metals (purity ≥ 99.95%), and was remelted at least five times to promote the chemical homogeneity in a Ti-gettered high-purity argon atmosphere. The ingots were 11.5 mm in thickness and 28.4 mm in diameter. After that, the melted ingots were poured into a metallic mould to form a sheet with a thickness of 9 mm, a length of 100 mm and a width of 40 mm. The sheet was step-by-step cold-rolled along the length direction at room temperature by using a laboratory scale rolling equipment having rollers with a diameter of 16 mm, and a length of 260 mm. The surfaces of the sample and rollers were lubricated using oil in each step, and the reduction in thickness by each step was ~0.2 mm. The thickness of the sheet was reduced to 2 mm that is approximately 77.8% reduction. After cold-rolling, the RHEA was annealed for 1 h at 1073 K in vacuum followed by furnace cooling to room temperature. | NbTiHfZr. Peaks of a bcc phase with a lattice parameter a = 3.45 Å are observed, which does not show any phase separation but a bcc single-phase microstructure. two small peaks are located at 33.44° and 38.83°, respectively, in the 1073 K-annealed RHEA, which point to a hcp phase. Further enlarging the peaks in the 2θ range from 50° to 60° (Figure 1c) also show one small diffraction peak at 56.05° pointing to the hcp phase. After annealing at 1073 K, the cold-rolled structure was completely recrystallized and the average grain size was 10 ± 5 μm. Annealing at 1273 K after rolling causes the εf value to be increased to 27.4 ± 1.8%. It is obvious that cold rolling followed by annealing at 1073 and 1273 K significantly improves the strength and ductility of the RHEA, as compared to the case of the as-cast RHEA. | for NbTiHfZr alloy, the average atomic radius is 1.387, the atomic radius mismatch is 0.04183, the atomic radius variance is 0.05804, the average electronegativity is 1.442, the electronegativity mismatch is 0.08990, the electronegativity variance is 0.12969, the average valence electron concentration is 4.250, the valence electron concentration mismatch is 0.10189, the valence electron concentration variance is 0.43301, the average Young's modulus is 96.500, the Young's modulus mismatch is 0.15115, the Young's modulus variance is 14.58595, the shear modulus is 36.250, the shear modulus mismatch is 0.14646, the shear modulus variance is 5.30919, the bulk modulus is 120.275, the bulk modulus mismatch is 0.24716, the bulk modulus variance is 29.72754. | 1.3875 | 0.0418313 | 0.05804093 | 1.4425 | 0.08990442 | 0.1296871 | 4.25 | 0.1018853 | 0.4330127 | 96.5 | 0.1511498 | 14.58595 | 36.25 | 0.1464604 | 5.30919 | 120.275 | 0.2471631 | 29.72754 | 21
[1, 2, 3, 4] | [2, 3, 4, 5] | NbTiHfZr . The master alloy of the refractory Nb25Ti25Hf25Zr25 HEA was prepared by arc-melting a mixture of pure metals (purity ≥ 99.95%), and was remelted at least five times to promote the chemical homogeneity in a Ti-gettered high-purity argon atmosphere. The ingots were 11.5 mm in thickness and 28.4 mm in diameter. After that, the melted ingots were poured into a metallic mould to form a sheet with a thickness of 9 mm, a length of 100 mm and a width of 40 mm. The sheet was step-by-step cold-rolled along the length direction at room temperature by using a laboratory scale rolling equipment having rollers with a diameter of 16 mm, and a length of 260 mm. The surfaces of the sample and rollers were lubricated using oil in each step, and the reduction in thickness by each step was ~0.2 mm. The thickness of the sheet was reduced to 2 mm that is approximately 77.8% reduction. After cold-rolling, the RHEA was annealed for 1 h at 1273 K in vacuum followed by furnace cooling to room temperature. | NbTiHfZr. Peaks of a bcc phase with a lattice parameter a = 3.45 Å are observed, which does not show any phase separation but a bcc single-phase microstructure. Around the peak located at 90.57°, a small diffraction peak appears in the 1273 K-annealed RHEA, which also indicates the hcp phase. The weak diffraction peaks indicate that the volume fraction of the hcp phase is very small. The grain size was measured to be ~350 ± 50 μm according to the EBSD images. Annealing at 1273 K makes the grain grow up to 140 ± 10 μm. Annealing at 1273 K after rolling causes the εf value to be increased to 27.4 ± 1.8%. It is obvious that cold rolling followed by annealing at 1073 and 1273 K significantly improves the strength and ductility of the RHEA, as compared to the case of the as-cast RHEA. | for NbTiHfZr alloy, the average atomic radius is 1.387, the atomic radius mismatch is 0.04183, the atomic radius variance is 0.05804, the average electronegativity is 1.442, the electronegativity mismatch is 0.08990, the electronegativity variance is 0.12969, the average valence electron concentration is 4.250, the valence electron concentration mismatch is 0.10189, the valence electron concentration variance is 0.43301, the average Young's modulus is 96.500, the Young's modulus mismatch is 0.15115, the Young's modulus variance is 14.58595, the shear modulus is 36.250, the shear modulus mismatch is 0.14646, the shear modulus variance is 5.30919, the bulk modulus is 120.275, the bulk modulus mismatch is 0.24716, the bulk modulus variance is 29.72754. | 1.3875 | 0.0418313 | 0.05804093 | 1.4425 | 0.08990442 | 0.1296871 | 4.25 | 0.1018853 | 0.4330127 | 96.5 | 0.1511498 | 14.58595 | 36.25 | 0.1464604 | 5.30919 | 120.275 | 0.2471631 | 29.72754 | 27.4
[1, 2, 3, 4, 5, 6, 7] | [2, 3, 4, 5, 6, 7, 8] | Ti1.5ZrVNb. The purity of the raw materials (Ti, Zr, V, and Nb) was more than 99.99wt%. Vacuum arc melting was used to melt the alloys. The vacuum chamber during the melting process was evacuated to 3 × 10−3 Pa and backfilled to 0.05 Pa with high-purity argon gas. All the alloys were remelted at least six times and solidified in a water-cooled copper hearth to ensure homogenization. | Ti1.5ZrVNb. all the alloys exhibited a typical single-phase bcc structure. The diffraction peak shifted to a lower angle with the increase in the Ti content, indicating the occurrence of lattice expansion. The values of the lattice constants of TiZrVNb, Ti1.5ZrVNb, and Ti2ZrVNb alloys were 0.3303, 0.3313, and 0.3317 nm, respectively, confirming the expansion of lattice with the increase in the Ti content. almost no precipitation phase was observed in the Ti1.5ZrVNb and Ti2ZrVNb alloys. | for Ti1.5ZrVNb alloy, the average atomic radius is 1.336, the atomic radius mismatch is 0.06977, the atomic radius variance is 0.09324, the average electronegativity is 1.520, the electronegativity mismatch is 0.08808, the electronegativity variance is 0.13391, the average valence electron concentration is 4.657, the valence electron concentration mismatch is 0.10197, the valence electron concentration variance is 0.47482, the average Young's modulus is 106.807, the Young's modulus mismatch is 0.15312, the Young's modulus variance is 16.35400, the shear modulus is 39.403, the shear modulus mismatch is 0.14661, the shear modulus variance is 5.77701, the bulk modulus is 139.911, the bulk modulus mismatch is 0.25020, the bulk modulus variance is 35.00620. | 1.336416 | 0.06976934 | 0.0932409 | 1.5203 | 0.08808314 | 0.1339128 | 4.656657 | 0.1019669 | 0.4748249 | 106.8068 | 0.1531175 | 16.354 | 39.4034 | 0.1466119 | 5.777006 | 139.9107 | 0.2502039 | 35.0062 | 11.2
[1, 2, 3, 4, 5] | [2, 3, 4, 5, 6] | Ti2ZrVNb. The purity of the raw materials (Ti, Zr, V, and Nb) was more than 99.99wt%. Vacuum arc melting was used to melt the alloys. The vacuum chamber during the melting process was evacuated to 3 × 10−3 Pa and backfilled to 0.05 Pa with high-purity argon gas. All the alloys were remelted at least six times and solidified in a water-cooled copper hearth to ensure homogenization. | Ti2ZrVNb. all the alloys exhibited a typical single-phase bcc structure. The diffraction peak shifted to a lower angle with the increase in the Ti content, indicating the occurrence of lattice expansion. The values of the lattice constants of TiZrVNb, Ti1.5ZrVNb, and Ti2ZrVNb alloys were 0.3303, 0.3313, and 0.3317 nm, respectively, confirming the expansion of lattice with the increase in the Ti content. almost no precipitation phase was observed in the Ti1.5ZrVNb and Ti2ZrVNb alloys. | for Ti2ZrVNb alloy, the average atomic radius is 1.336, the atomic radius mismatch is 0.06964, the atomic radius variance is 0.09306, the average electronegativity is 1.520, the electronegativity mismatch is 0.08789, the electronegativity variance is 0.13363, the average valence electron concentration is 4.653, the valence electron concentration mismatch is 0.10230, the valence electron concentration variance is 0.47602, the average Young's modulus is 106.856, the Young's modulus mismatch is 0.15286, the Young's modulus variance is 16.33362, the shear modulus is 39.428, the shear modulus mismatch is 0.14645, the shear modulus variance is 5.77432, the bulk modulus is 139.730, the bulk modulus mismatch is 0.25039, the bulk modulus variance is 34.98646. | 1.33633 | 0.06963795 | 0.09305929 | 1.52032 | 0.08789282 | 0.1336252 | 4.653 | 0.102303 | 0.4760158 | 106.856 | 0.1528564 | 16.33362 | 39.428 | 0.1464524 | 5.774324 | 139.7297 | 0.2503867 | 34.98646 | 12.3
[1, 2, 3, 4, 5] | [2, 3, 4, 5, 6] | HfNbTaTiZr. Experimental alloys were prepared by vacuum arc melting in water cooled copper crucible. Chemical purity of inserted elements was 99.9%. Final cast ingot has approximately 100 mm in length, 30 mm in width, 10 mm in height and 400 g in weight. Casting was performed 8x times and flipped for each melt to mix the elements thoroughly and suppress chemical heterogeneity. | HfNbTaTiZr. It revealed grain size around 0.5 mm which is similar for all alloys. All alloys, except of NbTiZr alloy, exhibited dendritic segregation. Small submicron precipitates were found on grain boundaries of TaTiZr, Nb1.5TaTiZr0.5 and Nb0.5TaTiZr1.5 alloys. | for HfNbTaTiZr alloy, the average atomic radius is 1.378, the atomic radius mismatch is 0.04012, the atomic radius variance is 0.05528, the average electronegativity is 1.454, the electronegativity mismatch is 0.08133, the electronegativity variance is 0.11825, the average valence electron concentration is 4.400, the valence electron concentration mismatch is 0.11134, the valence electron concentration variance is 0.48990, the average Young's modulus is 114.400, the Young's modulus mismatch is 0.33307, the Young's modulus variance is 38.10302, the shear modulus is 42.800, the shear modulus mismatch is 0.32556, the shear modulus variance is 13.93413, the bulk modulus is 136.220, the bulk modulus mismatch is 0.30480, the bulk modulus variance is 41.52052. | 1.378 | 0.04011691 | 0.0552811 | 1.454 | 0.0813301 | 0.118254 | 4.4 | 0.1113404 | 0.4898979 | 114.4 | 0.3330683 | 38.10302 | 42.8 | 0.3255638 | 13.93413 | 136.22 | 0.3048049 | 41.52052 | 12.3
[1, 2, 3, 4] | [2, 3, 4, 5] | NbTaTiZr. Experimental alloys were prepared by vacuum arc melting in water cooled copper crucible. Chemical purity of inserted elements was 99.9%. Final cast ingot has approximately 100 mm in length, 30 mm in width, 10 mm in height and 400 g in weight. Casting was performed 8x times and flipped for each melt to mix the elements thoroughly and suppress chemical heterogeneity. | NbTaTiZr. It revealed grain size around 0.5 mm which is similar for all alloys. All alloys, except of NbTiZr alloy, exhibited dendritic segregation. Small submicron precipitates were found on grain boundaries of TaTiZr, Nb1.5TaTiZr0.5 and Nb0.5TaTiZr1.5 alloys | for NbTaTiZr alloy, the average atomic radius is 1.363, the atomic radius mismatch is 0.03756, the atomic radius variance is 0.05117, the average electronegativity is 1.492, the electronegativity mismatch is 0.06723, the electronegativity variance is 0.10034, the average valence electron concentration is 4.500, the valence electron concentration mismatch is 0.11111, the valence electron concentration variance is 0.50000, the average Young's modulus is 123.500, the Young's modulus mismatch is 0.30305, the Young's modulus variance is 37.42659, the shear modulus is 46.000, the shear modulus mismatch is 0.30083, the shear modulus variance is 13.83835, the bulk modulus is 142.775, the bulk modulus mismatch is 0.30850, the bulk modulus variance is 44.04659. | 1.3625 | 0.0375587 | 0.05117372 | 1.4925 | 0.0672316 | 0.1003432 | 4.5 | 0.1111111 | 0.5 | 123.5 | 0.3030494 | 37.42659 | 46 | 0.3008338 | 13.83835 | 142.775 | 0.3085035 | 44.04659 | 6.4
[1, 2, 3] | [2, 3, 4] | NbTaTi. Experimental alloys were prepared by vacuum arc melting in water cooled copper crucible. Chemical purity of inserted elements was 99.9%. Final cast ingot has approximately 100 mm in length, 30 mm in width, 10 mm in height and 400 g in weight. Casting was performed 8x times and flipped for each melt to mix the elements thoroughly and suppress chemical heterogeneity. | NbTaTi. It revealed grain size around 0.5 mm which is similar for all alloys. All alloys, except of NbTiZr alloy, exhibited dendritic segregation. Small submicron precipitates were found on grain boundaries of TaTiZr, Nb1.5TaTiZr0.5 and Nb0.5TaTiZr1.5 alloys | for NbTaTi alloy, the average atomic radius is 1.333, the atomic radius mismatch is 0.00707, the atomic radius variance is 0.00943, the average electronegativity is 1.547, the electronegativity mismatch is 0.02656, the electronegativity variance is 0.04108, the average valence electron concentration is 4.666, the valence electron concentration mismatch is 0.10108, the valence electron concentration variance is 0.47164, the average Young's modulus is 135.314, the Young's modulus mismatch is 0.26714, the Young's modulus variance is 36.14722, the shear modulus is 50.327, the shear modulus mismatch is 0.26665, the shear modulus variance is 13.41947, the bulk modulus is 159.950, the bulk modulus mismatch is 0.23402, the bulk modulus variance is 37.43124. | 1.33332 | 0.007074666 | 0.009432794 | 1.54666 | 0.02655793 | 0.04107608 | 4.666 | 0.1010801 | 0.4716397 | 135.314 | 0.2671358 | 36.14722 | 50.327 | 0.2666455 | 13.41947 | 159.95 | 0.2340184 | 37.43124 | 18.5
[1, 2, 3] | [2, 3, 4] | NbTiZr. Experimental alloys were prepared by vacuum arc melting in water cooled copper crucible. Chemical purity of inserted elements was 99.9%. Final cast ingot has approximately 100 mm in length, 30 mm in width, 10 mm in height and 400 g in weight. Casting was performed 8x times and flipped for each melt to mix the elements thoroughly and suppress chemical heterogeneity. | NbTiZr. It revealed grain size around 0.5 mm which is similar for all alloys. All alloys, except of NbTiZr alloy, exhibited dendritic segregation. Small submicron precipitates were found on grain boundaries of TaTiZr, Nb1.5TaTiZr0.5 and Nb0.5TaTiZr1.5 alloys | for NbTiZr alloy, the average atomic radius is 1.370, the atomic radius mismatch is 0.04174, the atomic radius variance is 0.05718, the average electronegativity is 1.490, the electronegativity mismatch is 0.07773, the electronegativity variance is 0.11581, the average valence electron concentration is 4.333, the valence electron concentration mismatch is 0.10877, the valence electron concentration variance is 0.47129, the average Young's modulus is 102.652, the Young's modulus mismatch is 0.11177, the Young's modulus variance is 11.47340, the shear modulus is 38.328, the shear modulus mismatch is 0.11735, the shear modulus variance is 4.49782, the bulk modulus is 123.667, the bulk modulus mismatch is 0.27198, the bulk modulus variance is 33.63496. | 1.37008 | 0.04173633 | 0.05718211 | 1.48984 | 0.07773381 | 0.1158109 | 4.333 | 0.1087668 | 0.4712865 | 102.652 | 0.1117699 | 11.4734 | 38.328 | 0.1173509 | 4.497823 | 123.6674 | 0.2719792 | 33.63496 | 14.2
[1, 2, 3, 4, 5, 6] | [2, 3, 4, 5, 6, 7] | TiZrHfNbN2. alloy ingots with a nominal composition of TiZrHfNb, (TiZrHfNb)98O2 and (TiZrHfNb)98N2 (at%) were prepared by arc-melting a mixture of pure metals (purity >99.9 wt%), TiN (99.9 wt%) and TiO2 (99.9 wt%) in a Ti-gettered high-purity argon atmosphere. The ingots were remelted at least eight times to ensure chemical homogeneity. Melted alloys were eventually drop-cast into a water-cooled copper mould with dimensions of 10 mm × 10 mm × 60 mm. | TiZrHfNbN2. addition of either oxygen or nitrogen atoms into the base HEA has not changed its single-phase body-centred cubic (b.c.c.) structure. the formation of compositionally short-range-ordered zones of metallic elements in the O-2 HEA. Similar zones also appear in the STEM images of the base and the N-2 HEAs , confirming that such chemical short-range ordering among the metallic matrix elements is an intrinsic feature of these HEAs. A strong strengthening effect is observed for both the oxygen- and the nitrogen-doped HEAs. | for TiZrHfNbN2 alloy, the average atomic radius is 1.374, the atomic radius mismatch is 0.08160, the atomic radius variance is 0.11210, the average electronegativity is 1.474, the electronegativity mismatch is 0.17490, the electronegativity variance is 0.25788, the average valence electron concentration is 4.265, the valence electron concentration mismatch is 0.10348, the valence electron concentration variance is 0.44133, the average Young's modulus is 94.570, the Young's modulus mismatch is 0.20909, the Young's modulus variance is 19.77410, the shear modulus is 35.525, the shear modulus mismatch is 0.20566, the shear modulus variance is 7.30612, the bulk modulus is 117.870, the bulk modulus mismatch is 0.28765, the bulk modulus variance is 33.90557. | 1.37375 | 0.0815983 | 0.1120957 | 1.47445 | 0.1748986 | 0.2578792 | 4.265 | 0.1034779 | 0.4413332 | 94.57 | 0.2090949 | 19.7741 | 35.525 | 0.2056613 | 7.306119 | 117.8695 | 0.2876534 | 33.90557 | 9
[1, 2, 3, 4, 5, 6] | [2, 3, 4, 5, 6, 7] | TiZrHfNbO2. alloy ingots with a nominal composition of TiZrHfNb, (TiZrHfNb)98O2 and (TiZrHfNb)98N2 (at%) were prepared by arc-melting a mixture of pure metals (purity >99.9 wt%), TiN (99.9 wt%) and TiO2 (99.9 wt%) in a Ti-gettered high-purity argon atmosphere. The ingots were remelted at least eight times to ensure chemical homogeneity. Melted alloys were eventually drop-cast into a water-cooled copper mould with dimensions of 10 mm × 10 mm × 60 mm. | TiZrHfNbO2. addition of either oxygen or nitrogen atoms into the base HEA has not changed its single-phase body-centred cubic (b.c.c.) structure. the formation of compositionally short-range-ordered zones of metallic elements in the O-2 HEA. Similar zones also appear in the STEM images of the base and the N-2 HEAs (see Extended Data Fig. 1), confirming that such chemical short-range ordering among the metallic matrix elements is an intrinsic feature of these HEAs. addition of 2.0 at% oxygen to the TiZrHfNb base HEA simultaneously improves strength and ductility. | for TiZrHfNbO2 alloy, the average atomic radius is 1.373, the atomic radius mismatch is 0.08517, the atomic radius variance is 0.11694, the average electronegativity is 1.482, the electronegativity mismatch is 0.20757, the electronegativity variance is 0.30771, the average valence electron concentration is 4.285, the valence electron concentration mismatch is 0.11522, the valence electron concentration variance is 0.49374, the average Young's modulus is 94.570, the Young's modulus mismatch is 0.20909, the Young's modulus variance is 19.77410, the shear modulus is 35.525, the shear modulus mismatch is 0.20566, the shear modulus variance is 7.30612, the bulk modulus is 117.870, the bulk modulus mismatch is 0.28765, the bulk modulus variance is 33.90557. | 1.37295 | 0.08517374 | 0.1169393 | 1.48245 | 0.2075697 | 0.3077117 | 4.285 | 0.1152242 | 0.4937358 | 94.57 | 0.2090949 | 19.7741 | 35.525 | 0.2056613 | 7.306119 | 117.8695 | 0.2876534 | 33.90557 | 27.66
[1, 2, 3, 4, 5, 6, 7, 8] | [2, 3, 4, 5, 6, 7, 8, 9] | TaHfZrTiTa0.6. Alloy ingots with a nominal composition of TaxHfZrTi (x is from 0 to 1) were prepared by arc-melting a mixture of pure metals with purity over 99.9 at% in a Ti-gettered argon atmosphere. All ingots were remelted at least five times to eliminate chemical imhomogeneity, and eventually drop-cast into a 10 mm × 10 mm × 60 mm copper mold. | TaHfZrTiTa0.6. As the Ta content is decreased from 25% (i.e., Ta1) to 16.7% (i.e., Ta0.6), a small amount of hcp phase is detected from the EBSD image, but not captured by XRD. It is obvious that the volume fraction of hcp increases with decreasing Ta content, suggesting that formation of the bcc phase is suppressed while that of hcp is promoted. Decreasing the Ta content significantly ductilizes Ta0.6 (#2) and Ta0.5. | for TaHfZrTiTa0.6 alloy, the average atomic radius is 1.387, the atomic radius mismatch is 0.04180, the atomic radius variance is 0.05798, the average electronegativity is 1.418, the electronegativity mismatch is 0.07327, the electronegativity variance is 0.10390, the average valence electron concentration is 4.255, the valence electron concentration mismatch is 0.10238, the valence electron concentration variance is 0.43558, the average Young's modulus is 117.414, the Young's modulus mismatch is 0.36121, the Young's modulus variance is 42.41118, the shear modulus is 44.150, the shear modulus mismatch is 0.34929, the shear modulus variance is 15.42124, the bulk modulus is 128.208, the bulk modulus mismatch is 0.33263, the bulk modulus variance is 42.64590. | 1.387215 | 0.04179792 | 0.0579827 | 1.417995 | 0.07326983 | 0.1038962 | 4.2545 | 0.102381 | 0.4355798 | 117.414 | 0.3612106 | 42.41118 | 44.15 | 0.3492919 | 15.42124 | 128.20835 | 0.3326297 | 42.6459 | 20
[1, 2, 3, 4, 5, 6, 7, 8, 9, 10, 11, 12, 13, 14] | [2, 3, 4, 5, 6, 7, 8, 9, 10, 11, 12, 13, 14, 15] | Ti21.67Zr21.67Nb21.66Ta35. Ingots of six Ti-Zr-Nb-Ta alloys, (alloy 5:Ti21.67Zr21.67Nb21.66Ta35, and the numbers are in atomic percentage), alloys were synthesized by arc-melting a mixture of pure metals (purity >99.9%) in a Ti-gettered high-purity argon atmosphere. The ingots were re-melted at least six times to ensure chemical homogeneity and eventually drop-cast into a mold with a dimension of φ10 mm × 60 mm. | Ti21.67Zr21.67Nb21.66Ta35. all the reflection peaks on the curves obtained by both kinds of techniques can be indexed as the BCC lattice, indicating that those six alloys have a single BCC solid solution structure with no formation of any second phase. Typical dendritic morphology is observed in the alloys enriched in Nb and Ta, i.e. alloys 1 and 6, whilst equiaxed grains are seen in alloy 4 with much less Ta (i.e. 5%). EDS results reveal that the dendritic phase is enriched in Ta and Nb while the inter-dendrite contains a high concentration of Ti and Zr, manifesting occurrence of elemental segregation during solidification of alloys 1 and 6. | for Ti21.67Zr21.67Nb21.66Ta35 alloy, the average atomic radius is 1.360, the atomic radius mismatch is 0.03549, the atomic radius variance is 0.04825, the average electronegativity is 1.493, the electronegativity mismatch is 0.06257, the electronegativity variance is 0.09345, the average valence electron concentration is 4.567, the valence electron concentration mismatch is 0.10851, the valence electron concentration variance is 0.49554, the average Young's modulus is 131.833, the Young's modulus mismatch is 0.30955, the Young's modulus variance is 40.80923, the shear modulus is 49.067, the shear modulus mismatch is 0.30713, the shear modulus variance is 15.06973, the bulk modulus is 150.400, the bulk modulus mismatch is 0.30177, the bulk modulus variance is 45.38698. | 1.359503 | 0.03549335 | 0.04825332 | 1.493489 | 0.0625718 | 0.09345029 | 4.5666 | 0.108515 | 0.4955446 | 131.8332 | 0.309552 | 40.80923 | 49.0667 | 0.3071275 | 15.06973 | 150.40037 | 0.3017744 | 45.38698 | 12.7
[1, 2, 3, 4, 5, 6, 7, 8] | [2, 3, 4, 5, 6, 7, 8, 9] | Ti15Zr15Nb35Ta35. Ingots of six Ti-Zr-Nb-Ta alloys, (alloy 6: Ti15Zr15Nb35Ta35), alloys were synthesized by arc-melting a mixture of pure metals (purity >99.9%) in a Ti-gettered high-purity argon atmosphere. The ingots were re-melted at least six times to ensure chemical homogeneity and eventually drop-cast into a mold with a dimension of φ10 mm × 60 mm. | Ti15Zr15Nb35Ta35. all the reflection peaks on the curves obtained by both kinds of techniques can be indexed as the BCC lattice, indicating that those six alloys have a single BCC solid solution structure with no formation of any second phase. Typical dendritic morphology is observed in the alloys enriched in Nb and Ta, i.e. alloys 1 and 6, whilst equiaxed grains are seen in alloy 4 with much less Ta (i.e. 5%). EDS results reveal that the dendritic phase is enriched in Ta and Nb while the inter-dendrite contains a high concentration of Ti and Zr, manifesting occurrence of elemental segregation during solidification of alloys 1 and 6. | for Ti15Zr15Nb35Ta35 alloy, the average atomic radius is 1.353, the atomic radius mismatch is 0.03040, the atomic radius variance is 0.04114, the average electronegativity is 1.516, the electronegativity mismatch is 0.05841, the electronegativity variance is 0.08851, the average valence electron concentration is 4.700, the valence electron concentration mismatch is 0.09750, the valence electron concentration variance is 0.45826, the average Young's modulus is 132.100, the Young's modulus mismatch is 0.30504, the Young's modulus variance is 40.29628, the shear modulus is 49.000, the shear modulus mismatch is 0.30578, the shear modulus variance is 14.98332, the bulk modulus is 159.665, the bulk modulus mismatch is 0.25686, the bulk modulus variance is 41.01182. | 1.3535 | 0.03039752 | 0.04114304 | 1.5155 | 0.05840589 | 0.08851412 | 4.7 | 0.09750161 | 0.4582576 | 132.1 | 0.3050437 | 40.29628 | 49 | 0.3057821 | 14.98332 | 159.665 | 0.2568617 | 41.01182 | 12.5
[1, 2, 3] | [2, 3, 4] | HfZrTi. High-entropy alloys ingots with nominal compositions of NbxHfZrTi (in molar ratio, x = 1, 0.6, 0.4, 0.2, and labeled as Nbx) were prepared by arc melting high-purity Nb, Hf, Zr and Ti (purities over 99.8%). Nb-Zr intermediate alloys were made firstly. Each HEA was melted four times in an arc melter (Hotstar, China). The as-cast rods with a diameter of 8 mm were prepared by arc melting the broken pieces of the master ingots and then by copper mold suction casting in the high-purity argon atmosphere (Edmund Bühler, Germany). | HfZrTi. None. | for HfZrTi alloy, the average atomic radius is 1.403, the atomic radius mismatch is 0.04211, the atomic radius variance is 0.05910, the average electronegativity is 1.390, the electronegativity mismatch is 0.07684, the electronegativity variance is 0.10682, the average valence electron concentration is 4.000, the valence electron concentration mismatch is 0.00000, the valence electron concentration variance is 0.00000, the average Young's modulus is 94.022, the Young's modulus mismatch is 0.17113, the Young's modulus variance is 16.09011, the shear modulus is 35.675, the shear modulus mismatch is 0.16878, the shear modulus variance is 6.02124, the bulk modulus is 103.706, the bulk modulus mismatch is 0.08589, the bulk modulus variance is 8.90732. | 1.40325 | 0.04211367 | 0.059096 | 1.39015 | 0.07684253 | 0.1068226 | 4 | 2.220446e-16 | 4.440892e-16 | 94.022 | 0.1711313 | 16.09011 | 35.675 | 0.1687805 | 6.021244 | 103.7063 | 0.08588982 | 8.907316 | 13.6
[1, 2, 3, 4, 5, 6, 7] | [2, 3, 4, 5, 6, 7, 8] | Nb0.8HfZrTi. High-entropy alloys ingots with nominal compositions of NbxHfZrTi (in molar ratio, x = 1, 0.6, 0.4, 0.2, and labeled as Nbx) were prepared by arc melting high-purity Nb, Hf, Zr and Ti (purities over 99.8%). Nb-Zr intermediate alloys were made firstly. Each HEA was melted four times in an arc melter (Hotstar, China). The as-cast rods with a diameter of 8 mm were prepared by arc melting the broken pieces of the master ingots and then by copper mold suction casting in the high-purity argon atmosphere (Edmund Bühler, Germany). | Nb0.8HfZrTi. Only single BCC (β) phase can be detected in Nb1, Nb0.6 and Nb0.4 HEAs. The BCC phase is the high-temperature stable phase of simple Ti alloys, known as the β phase with a space group of. | for Nb0.8HfZrTi alloy, the average atomic radius is 1.403, the atomic radius mismatch is 0.04211, the atomic radius variance is 0.05907, the average electronegativity is 1.392, the electronegativity mismatch is 0.07756, the electronegativity variance is 0.10793, the average valence electron concentration is 4.008, the valence electron concentration mismatch is 0.02223, the valence electron concentration variance is 0.08908, the average Young's modulus is 94.058, the Young's modulus mismatch is 0.17050, the Young's modulus variance is 16.03648, the shear modulus is 35.677, the shear modulus mismatch is 0.16804, the shear modulus variance is 5.99522, the bulk modulus is 104.224, the bulk modulus mismatch is 0.10230, the bulk modulus variance is 10.66187. | 1.40291 | 0.04210635 | 0.05907141 | 1.39153 | 0.07755969 | 0.1079266 | 4.008 | 0.0222266 | 0.08908423 | 94.058 | 0.1704956 | 16.03648 | 35.677 | 0.1680416 | 5.995221 | 104.2241 | 0.1022976 | 10.66187 | 18.7
[1, 2, 3, 4, 5] | [2, 3, 4, 5, 6] | Nb1HfZrTi. High-entropy alloys ingots with nominal compositions of NbxHfZrTi (in molar ratio, x = 1, 0.6, 0.4, 0.2, and labeled as Nbx) were prepared by arc melting high-purity Nb, Hf, Zr and Ti (purities over 99.8%). Nb-Zr intermediate alloys were made firstly. Each HEA was melted four times in an arc melter (Hotstar, China). The as-cast rods with a diameter of 8 mm were prepared by arc melting the broken pieces of the master ingots and then by copper mold suction casting in the high-purity argon atmosphere (Edmund Bühler, Germany). | Nb1HfZrTi. Only single BCC (β) phase can be detected in Nb1, Nb0.6 and Nb0.4 HEAs. The BCC phase is the high-temperature stable phase of simple Ti alloys, known as the β phase with a space group of. Nb1 and Nb0.6 show very similar strain-stress curves. After yielding at 645 ± 5 MPa (Nb1) and 660 ± 5 MPa (Nb0.6), the true stress continuously increases up to ~940 MPa at a true strain of ~35%, exhibiting a work-hardening phenomenon. The true stress remains almost unchanged during continuous loading, and the samples were compressed into a drum-like shape without fracture at a very high true strain of ~70%. | for Nb1HfZrTi alloy, the average atomic radius is 1.403, the atomic radius mismatch is 0.04214, the atomic radius variance is 0.05911, the average electronegativity is 1.392, the electronegativity mismatch is 0.07778, the electronegativity variance is 0.10827, the average valence electron concentration is 4.010, the valence electron concentration mismatch is 0.02481, the valence electron concentration variance is 0.09950, the average Young's modulus is 94.100, the Young's modulus mismatch is 0.17039, the Young's modulus variance is 16.03340, the shear modulus is 35.690, the shear modulus mismatch is 0.16791, the shear modulus variance is 5.99282, the bulk modulus is 104.363, the bulk modulus mismatch is 0.10588, the bulk modulus variance is 11.05005. | 1.4027 | 0.04213846 | 0.05910761 | 1.3921 | 0.07777524 | 0.1082709 | 4.01 | 0.02481265 | 0.09949874 | 94.1 | 0.1703869 | 16.0334 | 35.69 | 0.1679132 | 5.992821 | 104.363 | 0.1058809 | 11.05005 | 18.7
[1, 2, 3, 4, 5, 6] | [2, 3, 4, 5, 6, 7] | Nb40Ti40V20. The alloys with nominal compositions of Nb40Ti40V20, Al15Nb40Ti40V5, and Al20Nb40Ti40 (at%) were produced by the vacuum arc melting of pure metals (>99.9 wt%). The as-cast ingots were subjected to a thermo-mechanical treatment included cold rolling to 80 % of thickness and subsequent annealing in a Nabertherm furnace at 1200 °C for 5 min (Nb40Ti40V20), 1200 °C for 1 min (Al20Nb40Ti40), and at 1050 °C for 15 min (Al15Nb40Ti40V5). Prior to annealing, the specimens were sealed in vacuumed (10−2 torr) tubes filled with titanium chips for prevent any oxidation. | Nb40Ti40V20. Wherein, the weakly B2-ordered Al15Nb40Ti40V5 alloy achieved a higher uniform elongation compared to the bcc Nb40Ti40V20 alloy, but the highly B2-ordered Al20Nb40Ti40 counterpart was brittle. At 22 °C, Al had a minor effect on the tensile strength, increasing the yield strength from 650 to 795 MPa. | for Nb40Ti40V20 alloy, the average atomic radius is 1.308, the atomic radius mismatch is 0.03433, the atomic radius variance is 0.04490, the average electronegativity is 1.582, the electronegativity mismatch is 0.02276, the electronegativity variance is 0.03600, the average valence electron concentration is 4.600, the valence electron concentration mismatch is 0.10650, the valence electron concentration variance is 0.48990, the average Young's modulus is 113.600, the Young's modulus mismatch is 0.07905, the Young's modulus variance is 8.97998, the shear modulus is 42.200, the shear modulus mismatch is 0.08531, the shear modulus variance is 3.60000, the bulk modulus is 144.000, the bulk modulus mismatch is 0.19444, the bulk modulus variance is 28.00000. | 1.308 | 0.03432713 | 0.04489989 | 1.582 | 0.02275601 | 0.036 | 4.6 | 0.1064996 | 0.4898979 | 113.6 | 0.0790491 | 8.979978 | 42.2 | 0.08530806 | 3.6 | 144 | 0.1944444 | 28 | 37.2
[1, 2, 3, 4, 5, 6, 7, 8] | [2, 3, 4, 5, 6, 7, 8, 9] | Al15Nb40Ti40V5. The alloys with nominal compositions of Nb40Ti40V20, Al15Nb40Ti40V5, and Al20Nb40Ti40 (at%) were produced by the vacuum arc melting of pure metals (>99.9 wt%). The as-cast ingots were subjected to a thermo-mechanical treatment included cold rolling to 80 % of thickness and subsequent annealing in a Nabertherm furnace at 1200 °C for 5 min (Nb40Ti40V20), 1200 °C for 1 min (Al20Nb40Ti40), and at 1050 °C for 15 min (Al15Nb40Ti40V5). Prior to annealing, the specimens were sealed in vacuumed (10−2 torr) tubes filled with titanium chips for prevent any oxidation. | Al15Nb40Ti40V5. Wherein, the weakly B2-ordered Al15Nb40Ti40V5 alloy achieved a higher uniform elongation compared to the bcc Nb40Ti40V20 alloy, but the highly B2-ordered Al20Nb40Ti40 counterpart was brittle. At 22 °C, Al had a minor effect on the tensile strength, increasing the yield strength from 650 to 795 MPa. | for Al15Nb40Ti40V5 alloy, the average atomic radius is 1.302, the atomic radius mismatch is 0.04396, the atomic radius variance is 0.05724, the average electronegativity is 1.579, the electronegativity mismatch is 0.02061, the electronegativity variance is 0.03254, the average valence electron concentration is 4.300, the valence electron concentration mismatch is 0.16608, the valence electron concentration variance is 0.71414, the average Young's modulus is 104.900, the Young's modulus mismatch is 0.15341, the Young's modulus variance is 16.09317, the shear modulus is 39.050, the shear modulus mismatch is 0.15982, the shear modulus variance is 6.24079, the bulk modulus is 131.400, the bulk modulus mismatch is 0.27232, the bulk modulus variance is 35.78324. | 1.302 | 0.04396033 | 0.05723635 | 1.579 | 0.02060942 | 0.03254228 | 4.3 | 0.1660797 | 0.7141428 | 104.9 | 0.1534144 | 16.09317 | 39.05 | 0.1598154 | 6.240793 | 131.4 | 0.272323 | 35.78324 | 45.6
[1, 2, 3, 4, 5, 6] | [2, 3, 4, 5, 6, 7] | Nb40Ti40V20. The alloys with nominal compositions of Nb40Ti40V20, Al15Nb40Ti40V5, and Al20Nb40Ti40 (at%) were produced by the vacuum arc melting of pure metals (>99.9 wt%). The as-cast ingots were subjected to a thermo-mechanical treatment included cold rolling to 80 % of thickness and subsequent annealing in a Nabertherm furnace at 1200 °C for 5 min (Nb40Ti40V20), 1200 °C for 1 min (Al20Nb40Ti40), and at 1050 °C for 15 min (Al15Nb40Ti40V5). Prior to annealing, the specimens were sealed in vacuumed (10−2 torr) tubes filled with titanium chips for prevent any oxidation. | Nb40Ti40V20. At 500 °C, all three alloys underwent a gradual softening, which was less pronounced in the highly B2-ordered Al20Nb40Ti40 alloy. The emergence of this effect was connected with the pinning-unpinning of dislocations by B2 domains. Both B2-ordered alloys remained stronger than the bcc Nb40Ti40V20 alloy, and they manifested the PLC effect. | for Nb40Ti40V20 alloy, the average atomic radius is 1.308, the atomic radius mismatch is 0.03433, the atomic radius variance is 0.04490, the average electronegativity is 1.582, the electronegativity mismatch is 0.02276, the electronegativity variance is 0.03600, the average valence electron concentration is 4.600, the valence electron concentration mismatch is 0.10650, the valence electron concentration variance is 0.48990, the average Young's modulus is 113.600, the Young's modulus mismatch is 0.07905, the Young's modulus variance is 8.97998, the shear modulus is 42.200, the shear modulus mismatch is 0.08531, the shear modulus variance is 3.60000, the bulk modulus is 144.000, the bulk modulus mismatch is 0.19444, the bulk modulus variance is 28.00000. | 1.308 | 0.03432713 | 0.04489989 | 1.582 | 0.02275601 | 0.036 | 4.6 | 0.1064996 | 0.4898979 | 113.6 | 0.0790491 | 8.979978 | 42.2 | 0.08530806 | 3.6 | 144 | 0.1944444 | 28 | 35.8
[1, 2, 3, 4, 5, 6, 7, 8] | [2, 3, 4, 5, 6, 7, 8, 9] | Al15Nb40Ti40V5. The alloys with nominal compositions of Nb40Ti40V20, Al15Nb40Ti40V5, and Al20Nb40Ti40 (at%) were produced by the vacuum arc melting of pure metals (>99.9 wt%). The as-cast ingots were subjected to a thermo-mechanical treatment included cold rolling to 80 % of thickness and subsequent annealing in a Nabertherm furnace at 1200 °C for 5 min (Nb40Ti40V20), 1200 °C for 1 min (Al20Nb40Ti40), and at 1050 °C for 15 min (Al15Nb40Ti40V5). Prior to annealing, the specimens were sealed in vacuumed (10−2 torr) tubes filled with titanium chips for prevent any oxidation. | Al15Nb40Ti40V5. At 500 °C, all three alloys underwent a gradual softening, which was less pronounced in the highly B2-ordered Al20Nb40Ti40 alloy. The emergence of this effect was connected with the pinning-unpinning of dislocations by B3 domains. Both B2-ordered alloys remained stronger than the bcc Nb40Ti40V21 alloy, and they manifested the PLC effect. | for Al15Nb40Ti40V5 alloy, the average atomic radius is 1.302, the atomic radius mismatch is 0.04396, the atomic radius variance is 0.05724, the average electronegativity is 1.579, the electronegativity mismatch is 0.02061, the electronegativity variance is 0.03254, the average valence electron concentration is 4.300, the valence electron concentration mismatch is 0.16608, the valence electron concentration variance is 0.71414, the average Young's modulus is 104.900, the Young's modulus mismatch is 0.15341, the Young's modulus variance is 16.09317, the shear modulus is 39.050, the shear modulus mismatch is 0.15982, the shear modulus variance is 6.24079, the bulk modulus is 131.400, the bulk modulus mismatch is 0.27232, the bulk modulus variance is 35.78324. | 1.302 | 0.04396033 | 0.05723635 | 1.579 | 0.02060942 | 0.03254228 | 4.3 | 0.1660797 | 0.7141428 | 104.9 | 0.1534144 | 16.09317 | 39.05 | 0.1598154 | 6.240793 | 131.4 | 0.272323 | 35.78324 | 45.1
[1, 2, 3, 4, 5, 6] | [2, 3, 4, 5, 6, 7] | Al20Nb40Ti40. The alloys with nominal compositions of Nb40Ti40V20, Al15Nb40Ti40V5, and Al20Nb40Ti40 (at%) were produced by the vacuum arc melting of pure metals (>99.9 wt%). The as-cast ingots were subjected to a thermo-mechanical treatment included cold rolling to 80 % of thickness and subsequent annealing in a Nabertherm furnace at 1200 °C for 5 min (Nb40Ti40V20), 1200 °C for 1 min (Al20Nb40Ti40), and at 1050 °C for 15 min (Al15Nb40Ti40V5). Prior to annealing, the specimens were sealed in vacuumed (10−2 torr) tubes filled with titanium chips for prevent any oxidation. | Al20Nb40Ti40. At 500 °C, all three alloys underwent a gradual softening, which was less pronounced in the highly B2-ordered Al20Nb40Ti40 alloy. The emergence of this effect was connected with the pinning-unpinning of dislocations by B4 domains. Both B2-ordered alloys remained stronger than the bcc Nb40Ti40V22 alloy, and they manifested the PLC effect. | for Al20Nb40Ti40 alloy, the average atomic radius is 1.300, the atomic radius mismatch is 0.04666, the atomic radius variance is 0.06066, the average electronegativity is 1.578, the electronegativity mismatch is 0.01980, the electronegativity variance is 0.03124, the average valence electron concentration is 4.200, the valence electron concentration mismatch is 0.17817, the valence electron concentration variance is 0.74833, the average Young's modulus is 102.000, the Young's modulus mismatch is 0.16545, the Young's modulus variance is 16.87602, the shear modulus is 38.000, the shear modulus mismatch is 0.17297, the shear modulus variance is 6.57267, the bulk modulus is 127.200, the bulk modulus mismatch is 0.29156, the bulk modulus variance is 37.08585. | 1.3 | 0.04666385 | 0.060663 | 1.578 | 0.01979784 | 0.031241 | 4.2 | 0.1781742 | 0.7483315 | 102 | 0.1654512 | 16.87602 | 38 | 0.172965 | 6.572671 | 127.2 | 0.2915554 | 37.08585 | 21.7
[1, 2, 3, 4, 5, 6] | [2, 3, 4, 5, 6, 7] | Nb40Ti40V20. The alloys with nominal compositions of Nb40Ti40V20, Al15Nb40Ti40V5, and Al20Nb40Ti40 (at%) were produced by the vacuum arc melting of pure metals (>99.9 wt%). The as-cast ingots were subjected to a thermo-mechanical treatment included cold rolling to 80 % of thickness and subsequent annealing in a Nabertherm furnace at 1200 °C for 5 min (Nb40Ti40V20), 1200 °C for 1 min (Al20Nb40Ti40), and at 1050 °C for 15 min (Al15Nb40Ti40V5). Prior to annealing, the specimens were sealed in vacuumed (10−2 torr) tubes filled with titanium chips for prevent any oxidation. | Nb40Ti40V20. The superiority in the strength of the Al20Nb40Ti40 alloy over the Al15Nb40Ti40V5 alloy was ascribed to the higher degree of B2 ordering, whereas its brittleness was explained by low grain boundary cohesion due to testing in the air. In the bcc Nb40Ti40V20 and weakly B2-ordered Al15Nb40Ti40V5 alloys, the formation of necklace microstructure due to DDRX was observed. At 700 °C, the bcc Nb40Ti40V20 and weakly B2-ordered Al15Nb40Ti40V5 alloys softened drastically, while, in the highly B2-ordered Al20Nb40Ti40 alloy, the strength reduction was minor. | for Nb40Ti40V20 alloy, the average atomic radius is 1.308, the atomic radius mismatch is 0.03433, the atomic radius variance is 0.04490, the average electronegativity is 1.582, the electronegativity mismatch is 0.02276, the electronegativity variance is 0.03600, the average valence electron concentration is 4.600, the valence electron concentration mismatch is 0.10650, the valence electron concentration variance is 0.48990, the average Young's modulus is 113.600, the Young's modulus mismatch is 0.07905, the Young's modulus variance is 8.97998, the shear modulus is 42.200, the shear modulus mismatch is 0.08531, the shear modulus variance is 3.60000, the bulk modulus is 144.000, the bulk modulus mismatch is 0.19444, the bulk modulus variance is 28.00000. | 1.308 | 0.03432713 | 0.04489989 | 1.582 | 0.02275601 | 0.036 | 4.6 | 0.1064996 | 0.4898979 | 113.6 | 0.0790491 | 8.979978 | 42.2 | 0.08530806 | 3.6 | 144 | 0.1944444 | 28 | 30.8
[1, 2, 3, 4, 5, 6, 7, 8] | [2, 3, 4, 5, 6, 7, 8, 9] | Al15Nb40Ti40V5. The alloys with nominal compositions of Nb40Ti40V20, Al15Nb40Ti40V5, and Al20Nb40Ti40 (at%) were produced by the vacuum arc melting of pure metals (>99.9 wt%). The as-cast ingots were subjected to a thermo-mechanical treatment included cold rolling to 80 % of thickness and subsequent annealing in a Nabertherm furnace at 1200 °C for 5 min (Nb40Ti40V20), 1200 °C for 1 min (Al20Nb40Ti40), and at 1050 °C for 15 min (Al15Nb40Ti40V5). Prior to annealing, the specimens were sealed in vacuumed (10−2 torr) tubes filled with titanium chips for prevent any oxidation. | Al15Nb40Ti40V5. The superiority in the strength of the Al20Nb40Ti40 alloy over the Al15Nb40Ti40V5 alloy was ascribed to the higher degree of B2 ordering, whereas its brittleness was explained by low grain boundary cohesion due to testing in the air. In the bcc Nb40Ti40V20 and weakly B2-ordered Al15Nb40Ti40V6 alloys, the formation of necklace microstructure due to DDRX was observed. At 700 °C, the bcc Nb40Ti40V20 and weakly B2-ordered Al15Nb40Ti40V5 alloys softened drastically, while, in the highly B2-ordered Al20Nb40Ti40 alloy, the strength reduction was minor. | for Al15Nb40Ti40V5 alloy, the average atomic radius is 1.302, the atomic radius mismatch is 0.04396, the atomic radius variance is 0.05724, the average electronegativity is 1.579, the electronegativity mismatch is 0.02061, the electronegativity variance is 0.03254, the average valence electron concentration is 4.300, the valence electron concentration mismatch is 0.16608, the valence electron concentration variance is 0.71414, the average Young's modulus is 104.900, the Young's modulus mismatch is 0.15341, the Young's modulus variance is 16.09317, the shear modulus is 39.050, the shear modulus mismatch is 0.15982, the shear modulus variance is 6.24079, the bulk modulus is 131.400, the bulk modulus mismatch is 0.27232, the bulk modulus variance is 35.78324. | 1.302 | 0.04396033 | 0.05723635 | 1.579 | 0.02060942 | 0.03254228 | 4.3 | 0.1660797 | 0.7141428 | 104.9 | 0.1534144 | 16.09317 | 39.05 | 0.1598154 | 6.240793 | 131.4 | 0.272323 | 35.78324 | 54.6
[1, 2, 3, 4, 5, 6, 7, 8, 9, 10, 11, 12, 13, 14, 15, 16, 17, 18, 19, 20] | [2, 3, 4, 5, 6, 7, 8, 9, 10, 11, 12, 13, 14, 15, 16, 17, 18, 19, 20, 21] | Ti52.3Nb34.5Zr6.9Ta4.9Si1.4. The Ti-based alloy ingots, with nominal compositions of (Ti53Nb35Zr7Ta5)100‐xSix (where x = 0, 1.4, 2.3, wt.%), were prepared via vacuum consumable arc melting. The pre-alloyed powders were obtained using a gas atomization equipment . Subsequently, the pre-alloyed powders were annealed at 1100 °C for 30 min in an electric furnace with 45# steel as a wrap. Finally, TNZT-xSi alloy rods were extruded with a constant extrude ratio of 9 and the mold temperature was held at 501 °C. | Ti52.3Nb34.5Zr6.9Ta4.9Si1.4. It is indicated that as the Si content increases, the uniformly distributed S2 phase impedes dislocation movement. A High density of dislocations accumulates around S2 phase. Then Low-angle grain boundaries form near the S2 phase at elevated temperatures, resulting in a progressive increase in the misorientation within the deformed grains. The S2 phase facilitates a rise in grain misorientation, accompanied by sub-grain rotation during extrusion, which promotes continuous dynamic recrystallization (CDRX). The S2 phase, formed after the introduction of Si element, significantly influences the recrystallization process during extrusion. As Si content increases in TNZT-xSi alloys, a higher fraction of S3 particles precipitate from the β-Ti matrix, offering numerous nucleation sites for recrystallization. the addition of Si results in reduced plastic deformation before alloy fracture. As discussed earlier, the increase in Si content leads to a higher volume fraction of S2 phase and a significant reduction in grain size, thereby resulting in a notable enhancement in the alloy's strength. However, it is noted that the fracture strain of the alloy diminishes in the Si-modified TNZT alloys. The presence of S2 particles hinders dislocation slipping, and stress concentration at the interface between S4 and β-Ti phases initiates crack nucleation, leading to a reduction in plasticity. Thus, while the addition of Si improves the alloy's strength, it comes at the cost of reduced ductility. As the Si content increases, the tensile strength of TNZT-xSi alloys exhibits a rise from 726 MPa to 983 MPa, and the modulus of elasticity increases from 59.2 GPa to 78.9 GPa. However, the elongation decreases from 28.0% to 9.5%. | for Ti52.3Nb34.5Zr6.9Ta4.9Si1.4 alloy, the average atomic radius is 1.323, the atomic radius mismatch is 0.03369, the atomic radius variance is 0.04459, the average electronegativity is 1.561, the electronegativity mismatch is 0.06041, the electronegativity variance is 0.09431, the average valence electron concentration is 4.241, the valence electron concentration mismatch is 0.10085, the valence electron concentration variance is 0.42769, the average Young's modulus is 116.732, the Young's modulus mismatch is 0.17251, the Young's modulus variance is 20.13773, the shear modulus is 44.344, the shear modulus mismatch is 0.21196, the shear modulus variance is 9.39934, the bulk modulus is 123.451, the bulk modulus mismatch is 0.22664, the bulk modulus variance is 27.97858. | 1.3233 | 0.03369303 | 0.04458598 | 1.5612 | 0.06040996 | 0.09431204 | 4.241 | 0.1008466 | 0.4276903 | 116.732 | 0.1725125 | 20.13773 | 44.344 | 0.2119643 | 9.399344 | 123.4506 | 0.2266379 | 27.97858 | 16.7
[1, 2, 3, 4, 5, 6, 7, 8, 9, 10, 11, 12, 13, 14, 15, 16, 17, 18, 19, 20] | [2, 3, 4, 5, 6, 7, 8, 9, 10, 11, 12, 13, 14, 15, 16, 17, 18, 19, 20, 21] | Ti51.8Nb34.2Zr6.8Ta4.9Si2.3. The Ti-based alloy ingots, with nominal compositions of (Ti53Nb35Zr7Ta5)100‐xSix (where x = 0, 1.4, 2.3, wt.%), were prepared via vacuum consumable arc melting. The pre-alloyed powders were obtained using a gas atomization equipment . Subsequently, the pre-alloyed powders were annealed at 1100 °C for 30 min in an electric furnace with 45# steel as a wrap. Finally, TNZT-xSi alloy rods were extruded with a constant extrude ratio of 9 and the mold temperature was held at 502 °C. | Ti51.8Nb34.2Zr6.8Ta4.9Si2.3. It is indicated that as the Si content increases, the uniformly distributed S2 phase impedes dislocation movement. A High density of dislocations accumulates around S2 phase. Then Low-angle grain boundaries form near the S2 phase at elevated temperatures, resulting in a progressive increase in the misorientation within the deformed grains. The S2 phase facilitates a rise in grain misorientation, accompanied by sub-grain rotation during extrusion, which promotes continuous dynamic recrystallization (CDRX). The S2 phase, formed after the introduction of Si element, significantly influences the recrystallization process during extrusion. As Si content increases in TNZT-xSi alloys, a higher fraction of S3 particles precipitate from the β-Ti matrix, offering numerous nucleation sites for recrystallization. Therefore, there are more and finer recrystallized grains in the TNZT-2.3Si alloy. the addition of Si results in reduced plastic deformation before alloy fracture. As discussed earlier, the increase in Si content leads to a higher volume fraction of S2 phase and a significant reduction in grain size, thereby resulting in a notable enhancement in the alloy's strength. However, it is noted that the fracture strain of the alloy diminishes in the Si-modified TNZT alloys. The presence of S2 particles hinders dislocation slipping, and stress concentration at the interface between S4 and β-Ti phases initiates crack nucleation, leading to a reduction in plasticity. Thus, while the addition of Si improves the alloy's strength, it comes at the cost of reduced ductility. As the Si content increases, the tensile strength of TNZT-xSi alloys exhibits a rise from 726 MPa to 983 MPa, and the modulus of elasticity increases from 59.2 GPa to 78.9 GPa. However, the elongation decreases from 28.0% to 9.5%. | for Ti51.8Nb34.2Zr6.8Ta4.9Si2.3 alloy, the average atomic radius is 1.323, the atomic radius mismatch is 0.03369, the atomic radius variance is 0.04459, the average electronegativity is 1.561, the electronegativity mismatch is 0.06042, the electronegativity variance is 0.09433, the average valence electron concentration is 4.242, the valence electron concentration mismatch is 0.10097, the valence electron concentration variance is 0.42829, the average Young's modulus is 116.802, the Young's modulus mismatch is 0.17342, the Young's modulus variance is 20.25638, the shear modulus is 44.369, the shear modulus mismatch is 0.21257, the shear modulus variance is 9.43159, the bulk modulus is 123.541, the bulk modulus mismatch is 0.22729, the bulk modulus variance is 28.07974. | 1.32332 | 0.03369479 | 0.04458899 | 1.56116 | 0.0604227 | 0.0943295 | 4.242 | 0.1009652 | 0.4282943 | 116.802 | 0.1734249 | 20.25638 | 44.369 | 0.2125716 | 9.431587 | 123.5406 | 0.2272916 | 28.07974 | 9.5