## Sheet1
Alloy_pos | fea_Alloy_pos | process_descriptor | micro_descriptor | fea_descriptor | Average atomic radius | Atomic radius mismatch | Atomic radius variance | Average electronegativity | Electronegativity mismatch | Electronegativity variance | Average valence electron concentration | Valence electron concentration mismatch | Valence electron concentration variance | Average Young's modulus | Young's modulus mismatch | Young's modulus variance | Average Shear modulus | Shear modulus mismatch | Shear modulus variance | Average bulk modulus | Bulk modulus mismatch | Bulk modulus variance | DAR1 | DAR
[1, 2, 3, 4, 5, 6, 7, 8] | [2, 3, 4, 5, 6, 7, 8, 9] | Co-Cr-Mo-2Ti. the planned alloys were developed by the µ-PBAM process. Each planned alloy was prepared by mixing the desired % of procured powders of Co, Cr, Mo, and Ti in the tungsten carbide vials of a planetary ball milling machine. The mixing was carried out at 250 rpm for 20 h using tungsten carbide balls of 15 mm diameter and maintaining ball to powder ratio as 10:1. Minimum value of aspect ratio of 1.11 and continuous and consistent deposition was obtained for lower μ-plasma power (264 W), and moderate values of powder mass flow rate (2.5 g/min) and deposition head travel speed (50 mm/min). | Co-Cr-Mo-2Ti. deposition of Co-Cr-Mo-xTi alloys comprises ε-Co and α-Co phases. Presence of lamellar chromium carbides Cr7C3 and Cr23C6 on grain boundaries, and ß-titanium phase having body centered cubic (bcc) crystal structure and inter-metallic phase CoTi2. Formation of pores happens due to smaller thermal conductivity of titanium than Co-Cr-Mo alloy which causes shrinkage porosity during solidification of the molten pool therefore porosity increases with an increase in wt% of titanium in Co-Cr-Mo alloy. | for Co-Cr-Mo-2Ti alloy, the average atomic radius is 1.168, the atomic radius mismatch is 0.02174, the atomic radius variance is 0.02538, the average electronegativity is 1.838, the electronegativity mismatch is 0.05424, the electronegativity variance is 0.09972, the average valence electron concentration is 8.333, the valence electron concentration mismatch is 0.15629, the valence electron concentration variance is 1.30235, the average Young's modulus is 222.328, the Young's modulus mismatch is 0.14585, the Young's modulus variance is 32.42762, the shear modulus is 82.680, the shear modulus mismatch is 0.20486, the shear modulus variance is 16.93770, the bulk modulus is 176.020, the bulk modulus mismatch is 0.07226, the bulk modulus variance is 12.71847. | 1.1679 | 0.02173546 | 0.02538484 | 1.83846 | 0.054242 | 0.09972175 | 8.333 | 0.156288 | 1.302348 | 222.328 | 0.1458549 | 32.42762 | 82.68 | 0.2048585 | 16.9377 | 176.02 | 0.07225585 | 12.71847 | 13.7 | 13.7
[1, 2, 3, 4, 5, 6, 7, 8] | [2, 3, 4, 5, 6, 7, 8, 9] | Co-Cr-Mo-4Ti. the planned alloys were developed by the µ-PBAM process. Each planned alloy was prepared by mixing the desired % of procured powders of Co, Cr, Mo, and Ti in the tungsten carbide vials of a planetary ball milling machine. The mixing was carried out at 250 rpm for 20 h using tungsten carbide balls of 15 mm diameter and maintaining ball to powder ratio as 10:1. Minimum value of aspect ratio of 1.11 and continuous and consistent deposition was obtained for lower μ-plasma power (264 W), and moderate values of powder mass flow rate (2.5 g/min) and deposition head travel speed (50 mm/min). | Co-Cr-Mo-4Ti. deposition of Co-Cr-Mo-xTi alloys comprises ε-Co and α-Co phases. Co-Cr-Mo-4Ti alloy has maximum values of tensile and compressive yield strength, ultimate tensile and compressive strength, and % elongation and % increase in cross-section area due to more uniform porous structure, finer grain size, absence of thermal cracks, and presence of chromium carbide phases which obstruct movement of dislocations. Formation of pores happens due to smaller thermal conductivity of titanium than Co-Cr-Mo alloy which causes shrinkage porosity during solidification of the molten pool therefore porosity increases with an increase in wt% of titanium in Co-Cr-Mo alloy. Sample Cr-Co-Mo-4Ti alloy shows more uniform distribution of pores than other two optimized depositions. | for Co-Cr-Mo-4Ti alloy, the average atomic radius is 1.170, the atomic radius mismatch is 0.02652, the atomic radius variance is 0.03104, the average electronegativity is 1.833, the electronegativity mismatch is 0.05799, the electronegativity variance is 0.10627, the average valence electron concentration is 8.247, the valence electron concentration mismatch is 0.17027, the valence electron concentration variance is 1.40424, the average Young's modulus is 221.388, the Young's modulus mismatch is 0.15794, the Young's modulus variance is 34.96678, the shear modulus is 82.453, the shear modulus mismatch is 0.21427, the shear modulus variance is 17.66736, the bulk modulus is 174.935, the bulk modulus mismatch is 0.08532, the bulk modulus variance is 14.92627. | 1.17025 | 0.02652037 | 0.03103547 | 1.832553 | 0.05798854 | 0.106267 | 8.247247 | 0.1702682 | 1.404244 | 221.3884 | 0.1579432 | 34.96678 | 82.45345 | 0.2142707 | 17.66736 | 174.9349 | 0.0853247 | 14.92627 | 15.8 | 15.8
[1, 2, 3, 4, 5, 6, 7, 8] | [2, 3, 4, 5, 6, 7, 8, 9] | Co-Cr-Mo-6Ti. the planned alloys were developed by the µ-PBAM process. Each planned alloy was prepared by mixing the desired % of procured powders of Co, Cr, Mo, and Ti in the tungsten carbide vials of a planetary ball milling machine. The mixing was carried out at 250 rpm for 20 h using tungsten carbide balls of 15 mm diameter and maintaining ball to powder ratio as 10:1. Minimum value of aspect ratio of 1.11 and continuous and consistent deposition was obtained for lower μ-plasma power (264 W), and moderate values of powder mass flow rate (2.5 g/min) and deposition head travel speed (50 mm/min). | Co-Cr-Mo-6Ti. deposition of Co-Cr-Mo-xTi alloys comprises ε-Co and α-Co phases. Micro-crack can be seen in Co-Cr-Mo-6Ti alloy deposition. Formation of pores happens due to smaller thermal conductivity of titanium than Co-Cr-Mo alloy which causes shrinkage porosity during solidification of the molten pool therefore porosity increases with an increase in wt% of titanium in Co-Cr-Mo alloy. | for Co-Cr-Mo-6Ti alloy, the average atomic radius is 1.173, the atomic radius mismatch is 0.03066, the atomic radius variance is 0.03595, the average electronegativity is 1.827, the electronegativity mismatch is 0.06136, the electronegativity variance is 0.11211, the average valence electron concentration is 8.166, the valence electron concentration mismatch is 0.18314, the valence electron concentration variance is 1.49554, the average Young's modulus is 220.132, the Young's modulus mismatch is 0.16948, the Young's modulus variance is 37.30816, the shear modulus is 82.068, the shear modulus mismatch is 0.22314, the shear modulus variance is 18.31297, the bulk modulus is 173.844, the bulk modulus mismatch is 0.09710, the bulk modulus variance is 16.87971. | 1.172693 | 0.03065531 | 0.03594926 | 1.827007 | 0.06136184 | 0.1121085 | 8.166166 | 0.1831391 | 1.495544 | 220.1321 | 0.1694807 | 37.30816 | 82.06807 | 0.2231436 | 18.31297 | 173.8438 | 0.09709696 | 16.87971 | 14.7 | 14.7
[1, 2, 3, 4, 5, 6] | [2, 3, 4, 5, 6, 7] | Nb40Ti40V20. The alloys with nominal compositions of Nb40Ti40V20, Al15Nb40Ti40V5, and Al20Nb40Ti40 (at%) were produced by the vacuum arc melting of pure metals (>99.9 wt%). The as-cast ingots were subjected to a thermo-mechanical treatment included cold rolling to 80 % of thickness and subsequent annealing in a Nabertherm furnace at 1200 °C for 5 min (Nb40Ti40V20), 1200 °C for 1 min (Al20Nb40Ti40), and at 1050 °C for 15 min (Al15Nb40Ti40V5). Prior to annealing, the specimens were sealed in vacuumed (10−2 torr) tubes filled with titanium chips for prevent any oxidation. | Nb40Ti40V20. Wherein, the weakly B2-ordered Al15Nb40Ti40V5 alloy achieved a higher uniform elongation compared to the bcc Nb40Ti40V20 alloy, but the highly B2-ordered Al20Nb40Ti40 counterpart was brittle. At 22 °C, Al had a minor effect on the tensile strength, increasing the yield strength from 650 to 795 MPa. | for Nb40Ti40V20 alloy, the average atomic radius is 1.308, the atomic radius mismatch is 0.03433, the atomic radius variance is 0.04490, the average electronegativity is 1.582, the electronegativity mismatch is 0.02276, the electronegativity variance is 0.03600, the average valence electron concentration is 4.600, the valence electron concentration mismatch is 0.10650, the valence electron concentration variance is 0.48990, the average Young's modulus is 113.600, the Young's modulus mismatch is 0.07905, the Young's modulus variance is 8.97998, the shear modulus is 42.200, the shear modulus mismatch is 0.08531, the shear modulus variance is 3.60000, the bulk modulus is 144.000, the bulk modulus mismatch is 0.19444, the bulk modulus variance is 28.00000. | 1.308 | 0.03432713 | 0.04489989 | 1.582 | 0.02275601 | 0.036 | 4.6 | 0.1064996 | 0.4898979 | 113.6 | 0.0790491 | 8.979978 | 42.2 | 0.08530806 | 3.6 | 144 | 0.1944444 | 28 | 37.2 | 37.2
[1, 2, 3, 4, 5, 6, 7, 8] | [2, 3, 4, 5, 6, 7, 8, 9] | Al15Nb40Ti40V5. The alloys with nominal compositions of Nb40Ti40V20, Al15Nb40Ti40V5, and Al20Nb40Ti40 (at%) were produced by the vacuum arc melting of pure metals (>99.9 wt%). The as-cast ingots were subjected to a thermo-mechanical treatment included cold rolling to 80 % of thickness and subsequent annealing in a Nabertherm furnace at 1200 °C for 5 min (Nb40Ti40V20), 1200 °C for 1 min (Al20Nb40Ti40), and at 1050 °C for 15 min (Al15Nb40Ti40V5). Prior to annealing, the specimens were sealed in vacuumed (10−2 torr) tubes filled with titanium chips for prevent any oxidation. | Al15Nb40Ti40V5. Wherein, the weakly B2-ordered Al15Nb40Ti40V5 alloy achieved a higher uniform elongation compared to the bcc Nb40Ti40V20 alloy, but the highly B2-ordered Al20Nb40Ti40 counterpart was brittle. At 22 °C, Al had a minor effect on the tensile strength, increasing the yield strength from 650 to 795 MPa. | for Al15Nb40Ti40V5 alloy, the average atomic radius is 1.302, the atomic radius mismatch is 0.04396, the atomic radius variance is 0.05724, the average electronegativity is 1.579, the electronegativity mismatch is 0.02061, the electronegativity variance is 0.03254, the average valence electron concentration is 4.300, the valence electron concentration mismatch is 0.16608, the valence electron concentration variance is 0.71414, the average Young's modulus is 104.900, the Young's modulus mismatch is 0.15341, the Young's modulus variance is 16.09317, the shear modulus is 39.050, the shear modulus mismatch is 0.15982, the shear modulus variance is 6.24079, the bulk modulus is 131.400, the bulk modulus mismatch is 0.27232, the bulk modulus variance is 35.78324. | 1.302 | 0.04396033 | 0.05723635 | 1.579 | 0.02060942 | 0.03254228 | 4.3 | 0.1660797 | 0.7141428 | 104.9 | 0.1534144 | 16.09317 | 39.05 | 0.1598154 | 6.240793 | 131.4 | 0.272323 | 35.78324 | 45.6 | 45.6
[1, 2, 3, 4] | [2, 3, 4, 5] | Ti-2Fe. Firstly, the test powders are dried using a vacuum oven for 12 h at temperature of 100 °C. After this, mechanical mixing is conducted with an omni-directional planetary ball mill (LGB2, Nanjing Boyuntong Instrument, Fig. 2(a)) at a speed of 50 rpm for 8 h to ensure the uniformity. The ball to powder weight ratio employed is 5:1. Secondly, a laser deposition melting system is served to perform additive manufacturing of Ti–Fe samples with a fibred laser power system of 4 mm laser spot size. | Ti-2Fe. In general, grain size determines the mechanical properties of an alloy. The smaller the grain size, the higher the level of performance. The grain size of Ti-xFe alloys decreases as the Fe content increases. Ti–2Fe alloy exhibits the lowest average TS and YS, which are equal to 792 MPa and 680 MPa, respectively. The improvement of YS is due to the refinement of α-Ti phase and the solid solution of Fe atoms in β-Ti phase. 54.4% of YS improvement is due to grain refinement, and 45.6% is due to solid solution strengthening of Fe atoms. Moreover, the tensile strength also increases with the increase in Fe content. In comparison to the Ti–2Fe alloy, the Ti–4Fe alloy exhibits reduced elongation, primarily attributed to a rise in structural defects caused by the increased presence of solid solution elements. Consequently, the plasticity is diminished. Furthermore, by studying the fracture dimple size of alloys with different Fe contents, it is discovered that the inclusion of Fe leads to a decrease in grain size and dimple size upon fracture, ultimately showcasing superior tensile strength. Overall, with the increase of Fe addition, the strength of the alloy increases and the plasticity decreases. In addition, the elongation of Ti–2Fe alloy is relatively high, which is 27%, while that of pure Ti is only 5%. It is noteworthy that Ti–2Fe alloys possess more texture strength in the (11–20) direction compared to pure Ti and Ti–4Fe deposits, which shows a significant reduction in texture strength. | for Ti-2Fe alloy, the average atomic radius is 1.317, the atomic radius mismatch is 0.01472, the atomic radius variance is 0.01939, the average electronegativity is 1.545, the electronegativity mismatch is 0.02427, the electronegativity variance is 0.03749, the average valence electron concentration is 4.068, the valence electron concentration mismatch is 0.12711, the valence electron concentration variance is 0.51708, the average Young's modulus is 117.615, the Young's modulus mismatch is 0.10441, the Young's modulus variance is 12.28075, the shear modulus is 44.646, the shear modulus mismatch is 0.11003, the shear modulus variance is 4.91230, the bulk modulus is 111.020, the bulk modulus mismatch is 0.06986, the bulk modulus variance is 7.75626. | 1.31745 | 0.01471832 | 0.01939065 | 1.54493 | 0.02426557 | 0.0374886 | 4.068 | 0.1271102 | 0.5170841 | 117.615 | 0.1044148 | 12.28075 | 44.646 | 0.1100278 | 4.912299 | 111.02 | 0.06986365 | 7.756262 | 23 | 23
[1, 2, 3, 4] | [2, 3, 4, 5] | Ti–4Fe. Firstly, the test powders are dried using a vacuum oven for 12 h at temperature of 100 °C. After this, mechanical mixing is conducted with an omni-directional planetary ball mill (LGB2, Nanjing Boyuntong Instrument, Fig. 2(a)) at a speed of 50 rpm for 8 h to ensure the uniformity. The ball to powder weight ratio employed is 5:1. Secondly, a laser deposition melting system is served to perform additive manufacturing of Ti–Fe samples with a fibred laser power system of 5 mm laser spot size. | Ti–4Fe. In general, grain size determines the mechanical properties of an alloy. The smaller the grain size, the higher the level of performance. The grain size of Ti-xFe alloys decreases as the Fe content increases. Moreover, the tensile strength also increases with the increase in Fe content. In comparison to the Ti–2Fe alloy, the Ti–4Fe alloy exhibits reduced elongation, primarily attributed to a rise in structural defects caused by the increased presence of solid solution elements. Consequently, the plasticity is diminished. Furthermore, by studying the fracture dimple size of alloys with different Fe contents, it is discovered that the inclusion of Fe leads to a decrease in grain size and dimple size upon fracture, ultimately showcasing superior tensile strength. Overall, with the increase of Fe addition, the strength of the alloy increases and the plasticity decreases. Although the Ti–4Fe alloy displays only slightly elevated mechanical properties, its average tensile strength has increased to 880 MPa, while the yield strength has risen to 798 MPa, resulting in a yield strength ratio of 0.91. Due to the improvement of the strength, the elongation of Ti–4Fe alloy decreases slightly, which is about 23%. | for Ti–4Fe alloy, the average atomic radius is 1.315, the atomic radius mismatch is 0.02097, the atomic radius variance is 0.02757, the average electronegativity is 1.550, the electronegativity mismatch is 0.03438, the electronegativity variance is 0.05330, the average valence electron concentration is 4.140, the valence electron concentration mismatch is 0.17756, the valence electron concentration variance is 0.73512, the average Young's modulus is 119.325, the Young's modulus mismatch is 0.14632, the Young's modulus variance is 17.45908, the shear modulus is 45.330, the shear modulus mismatch is 0.15406, the shear modulus variance is 6.98363, the bulk modulus is 112.100, the bulk modulus mismatch is 0.09837, the bulk modulus variance is 11.02679. | 1.31475 | 0.02096746 | 0.02756696 | 1.55015 | 0.03438127 | 0.05329613 | 4.14 | 0.177565 | 0.735119 | 119.325 | 0.1463153 | 17.45908 | 45.33 | 0.154062 | 6.983631 | 112.1 | 0.09836562 | 11.02679 | 27 | 27
[1, 2, 3, 4, 5, 6, 7, 8, 9, 10, 11, 12, 13, 14, 15, 16, 17, 18, 19, 20, 21, 22, 23, 24, 25, 26, 27] | [2, 3, 4, 5, 6, 7, 8, 9, 10, 11, 12, 13, 14, 15, 16, 17, 18, 19, 20, 21, 22, 23, 24, 25, 26, 27, 28] | Fe-30Mn-10Al-1.57C-2.3Cr-0.3Si-0.3Ti. Ingots (50 kg) of Fe-30Mn-10Al-1.57C-2.3Cr-0.3Si-χTi (χ = 0, 0.3, 0.6, and 0.9 wt%) alloys were prepared in a vacuum induction melting furnace under high-purity argon atmosphere. The as-prepared specimens were referred to as 0Ti, 0.3Ti, 0.6Ti, and 0.9Ti, respectively. After homogenization in a muffle furnace (12 h), the ingots were forged at 1110 °C into cuboids. Then, the specimens were cooled down to room temperature under furnace cooling and were denoted as FC. Then, the cuboids were cut into patches by means of a wire cutting electric discharge machine (EDM). The patches were hot-rolled at 1050 °C for 5 times (2 mm per pass at a strain rate of 0.6 s−1) using two high-mill rolls to achieve a thickness of 5 mm, corresponding to a total deformation of ~65%. After each rolling pass, the specimen was kept in the muffle furnace for 5 min to maintain the rolling temperature. Then, the plates were heated again at 1050 °C for 3 h and water quenched to room temperature to obtain the austenite microstructure. The water quenched specimens were labeled as WC. The specimens were then thermally aged at 350 °C for 6 h. | Fe-30Mn-10Al-1.57C-2.3Cr-0.3Si-0.3Ti. TiC carbide precipitated out from steel with the addition of Ti and was distributed within the austenite grains with increasing Ti content, providing superior mechanical properties. Hence, the newly formed TiC carbide phase acted as a secondary phase and contributed to the strengthening and grain refinement of the resulting low-density alloy. The phase diagram, XRD patterns, SAED patterns, and EDS data revealed that the carbides, distributed within the grains and at the grain boundaries, were mainly TiC and κ-carbides. Moreover, the addition of Ti resulted in the emergence of austenite matrix and distribution of carbides. Furthermore, the grain refinement effect became extremely obvious with increasing Ti content. In the case of 0.3Ti alloy, a large amount of TiC carbides appeared at the grain boundaries. Furthermore, the EDS results indicate that the precipitates were TiC carbides. TiC carbides precipitated out during the cooling process and contributed to secondary-phase strengthening, endowing the alloys with superior mechanical properties due to the dispersion of secondary-phase particles in the matrix and hindering the movement of dislocations. with the increase in Ti content, the dislocation density decreased and the volume fraction of secondary-phase particles increased, meaning that the pinning effect became more effective. Furthermore, Ti elements were strongly bonded to C species and a large amount of C reacted with Ti, constructing the TiC carbide phase. Consequently, the remaining C quantity was insufficient to form a solid solution and could not lead to high yield strength and ultimate tensile strength. Furthermore, the variation of Ti content does not affect the solid solution contribution to yield strength. It should be noted that the presence of C was conducive to the formation of the austenite structure in the alloy and, at the same time, positively influenced the mechanical properties of the latter, yielding enhanced yield strength and tensile strength. After solid-solution treatment, a large amount of C formed a supersaturated solid-solution to strengthen the mechanical properties of the low-density alloy. | for Fe-30Mn-10Al-1.57C-2.3Cr-0.3Si-0.3Ti alloy, the average atomic radius is 1.148, the atomic radius mismatch is 0.08496, the atomic radius variance is 0.09750, the average electronegativity is 1.759, the electronegativity mismatch is 0.13560, the electronegativity variance is 0.23852, the average valence electron concentration is 6.538, the valence electron concentration mismatch is 0.29526, the valence electron concentration variance is 1.93043, the average Young's modulus is 170.750, the Young's modulus mismatch is 0.40618, the Young's modulus variance is 69.35459, the shear modulus is 69.709, the shear modulus mismatch is 0.42108, the shear modulus variance is 29.35330, the bulk modulus is 129.164, the bulk modulus mismatch is 0.37678, the bulk modulus variance is 48.66689. | 1.14762 | 0.08495882 | 0.09750044 | 1.75903 | 0.1355955 | 0.2385166 | 6.538 | 0.2952629 | 1.930429 | 170.75 | 0.4061762 | 69.35459 | 69.709 | 0.4210834 | 29.3533 | 129.164 | 0.3767837 | 48.66689 | 27.75 | 27.75
[1, 2, 3, 4, 5, 6, 7, 8, 9, 10, 11, 12, 13, 14, 15, 16, 17, 18, 19, 20, 21, 22, 23, 24, 25, 26, 27] | [2, 3, 4, 5, 6, 7, 8, 9, 10, 11, 12, 13, 14, 15, 16, 17, 18, 19, 20, 21, 22, 23, 24, 25, 26, 27, 28] | Fe-30Mn-10Al-1.57C-2.3Cr-0.3Si-0.6Ti. Ingots (50 kg) of Fe-30Mn-10Al-1.57C-2.3Cr-0.3Si-χTi (χ = 0, 0.3, 0.6, and 0.9 wt%) alloys were prepared in a vacuum induction melting furnace under high-purity argon atmosphere. The as-prepared specimens were referred to as 0Ti, 0.3Ti, 0.6Ti, and 0.9Ti, respectively. After homogenization in a muffle furnace (12 h), the ingots were forged at 1110 °C into cuboids. Then, the specimens were cooled down to room temperature under furnace cooling and were denoted as FC. Then, the cuboids were cut into patches by means of a wire cutting electric discharge machine (EDM). The patches were hot-rolled at 1050 °C for 5 times (2 mm per pass at a strain rate of 0.6 s−1) using two high-mill rolls to achieve a thickness of 5 mm, corresponding to a total deformation of ~65%. After each rolling pass, the specimen was kept in the muffle furnace for 5 min to maintain the rolling temperature. Then, the plates were heated again at 1050 °C for 3 h and water quenched to room temperature to obtain the austenite microstructure. The water quenched specimens were labeled as WC. The specimens were then thermally aged at 350 °C for 6 h. | Fe-30Mn-10Al-1.57C-2.3Cr-0.3Si-0.6Ti. The phase diagram, XRD patterns, SAED patterns, and EDS data revealed that the carbides, distributed within the grains and at the grain boundaries, were mainly TiC and κ-carbides. Moreover, the addition of Ti resulted in the emergence of austenite matrix and distribution of carbides. Furthermore, the grain refinement effect became extremely obvious with increasing Ti content. As shown in Fig. 5(b), with the increase in Ti content, the dislocation density decreased and the volume fraction of secondary-phase particles increased, meaning that the pinning effect became more effective. Furthermore, Ti elements were strongly bonded to C species and a large amount of C reacted with Ti, constructing the TiC carbide phase. Consequently, the remaining C quantity was insufficient to form a solid solution and could not lead to high yield strength and ultimate tensile strength. the grain size of 0.6Ti specimen was slightly larger than that of 0.3Ti. However, the tensile strength of 0.6Ti was much higher than that of 0.3Ti, whereas the total elongation was reduced to a small extent. This phenomenon can be ascribed to the formation of a large amount of TiC carbide particles within the grains after Ti addition, which resulted in superior yield strength. The Ti content of 0.6 wt% endowed the alloy with optimal mechanical properties, resulting in the yield strength of 1031.75 MPa, tensile strength of 1158.55 MPa, and total elongation of 23.90%. Compared with Ti-free alloy, the yield strength and tensile strength increased by 8% and 11%, respectively. Furthermore, the variation of Ti content does not affect the solid solution contribution to yield strength. It should be noted that the presence of C was conducive to the formation of the austenite structure in the alloy and, at the same time, positively influenced the mechanical properties of the latter, yielding enhanced yield strength and tensile strength. After solid-solution treatment, a large amount of C formed a supersaturated solid-solution to strengthen the mechanical properties of the low-density alloy. | for Fe-30Mn-10Al-1.57C-2.3Cr-0.3Si-0.6Ti alloy, the average atomic radius is 1.148, the atomic radius mismatch is 0.08532, the atomic radius variance is 0.09795, the average electronegativity is 1.758, the electronegativity mismatch is 0.13582, the electronegativity variance is 0.23878, the average valence electron concentration is 6.526, the valence electron concentration mismatch is 0.29631, the valence electron concentration variance is 1.93373, the average Young's modulus is 170.465, the Young's modulus mismatch is 0.40703, the Young's modulus variance is 69.38379, the shear modulus is 69.595, the shear modulus mismatch is 0.42214, the shear modulus variance is 29.37912, the bulk modulus is 128.984, the bulk modulus mismatch is 0.37700, the bulk modulus variance is 48.62646. | 1.14807 | 0.0853152 | 0.09794782 | 1.75816 | 0.1358152 | 0.2387849 | 6.526 | 0.2963122 | 1.933733 | 170.465 | 0.4070266 | 69.38379 | 69.595 | 0.4221442 | 29.37912 | 128.984 | 0.3769961 | 48.62646 | 23.96 | 23.96
[1, 2, 3, 4, 5, 6, 7, 8, 9, 10, 11, 12, 13, 14, 15, 16, 17, 18, 19, 20, 21, 22, 23, 24, 25, 26, 27] | [2, 3, 4, 5, 6, 7, 8, 9, 10, 11, 12, 13, 14, 15, 16, 17, 18, 19, 20, 21, 22, 23, 24, 25, 26, 27, 28] | Fe-30Mn-10Al-1.57C-2.3Cr-0.3Si-0.9Ti. Ingots (50 kg) of Fe-30Mn-10Al-1.57C-2.3Cr-0.3Si-χTi (χ = 0, 0.3, 0.6, and 0.9 wt%) alloys were prepared in a vacuum induction melting furnace under high-purity argon atmosphere. The as-prepared specimens were referred to as 0Ti, 0.3Ti, 0.6Ti, and 0.9Ti, respectively. After homogenization in a muffle furnace (12 h), the ingots were forged at 1110 °C into cuboids. Then, the specimens were cooled down to room temperature under furnace cooling and were denoted as FC. Then, the cuboids were cut into patches by means of a wire cutting electric discharge machine (EDM). The patches were hot-rolled at 1050 °C for 5 times (2 mm per pass at a strain rate of 0.6 s−1) using two high-mill rolls to achieve a thickness of 5 mm, corresponding to a total deformation of ~65%. After each rolling pass, the specimen was kept in the muffle furnace for 5 min to maintain the rolling temperature. Then, the plates were heated again at 1050 °C for 3 h and water quenched to room temperature to obtain the austenite microstructure. The water quenched specimens were labeled as WC. The specimens were then thermally aged at 350 °C for 6 h. | Fe-30Mn-10Al-1.57C-2.3Cr-0.3Si-0.9Ti. TiC carbide precipitated out from steel with the addition of Ti and was distributed within the austenite grains with increasing Ti content, providing superior mechanical properties. Hence, the newly formed TiC carbide phase acted as a secondary phase and contributed to the strengthening and grain refinement of the resulting low-density alloy. The phase diagram, XRD patterns, SAED patterns, and EDS data revealed that the carbides, distributed within the grains and at the grain boundaries, were mainly TiC and κ-carbides. Moreover, the addition of Ti resulted in the emergence of austenite matrix and distribution of carbides. Furthermore, the grain refinement effect became extremely obvious with increasing Ti content. As shown in Fig. 5(b), with the increase in Ti content, the dislocation density decreased and the volume fraction of secondary-phase particles increased, meaning that the pinning effect became more effective. Furthermore, Ti elements were strongly bonded to C species and a large amount of C reacted with Ti, constructing the TiC carbide phase. Consequently, the remaining C quantity was insufficient to form a solid solution and could not lead to high yield strength and ultimate tensile strength. Furthermore, the variation of Ti content does not affect the solid solution contribution to yield strength. It should be noted that the presence of C was conducive to the formation of the austenite structure in the alloy and, at the same time, positively influenced the mechanical properties of the latter, yielding enhanced yield strength and tensile strength. After solid-solution treatment, a large amount of C formed a supersaturated solid-solution to strengthen the mechanical properties of the low-density alloy. | for Fe-30Mn-10Al-1.57C-2.3Cr-0.3Si-0.9Ti alloy, the average atomic radius is 1.148, the atomic radius mismatch is 0.08571, the atomic radius variance is 0.09844, the average electronegativity is 1.757, the electronegativity mismatch is 0.13603, the electronegativity variance is 0.23908, the average valence electron concentration is 6.514, the valence electron concentration mismatch is 0.29751, the valence electron concentration variance is 1.93787, the average Young's modulus is 170.152, the Young's modulus mismatch is 0.40811, the Young's modulus variance is 69.44096, the shear modulus is 69.460, the shear modulus mismatch is 0.42344, the shear modulus variance is 29.41203, the bulk modulus is 128.813, the bulk modulus mismatch is 0.37736, the bulk modulus variance is 48.60884. | 1.148498 | 0.08571016 | 0.09843799 | 1.757497 | 0.1360339 | 0.2390793 | 6.513514 | 0.2975146 | 1.937866 | 170.1522 | 0.408111 | 69.44096 | 69.46046 | 0.4234355 | 29.41203 | 128.8128 | 0.3773603 | 48.60884 | 21.01 | 21.01
[1, 2, 3, 4, 5, 6, 7, 8, 9, 10, 11, 12, 13, 14, 15, 16, 17, 18, 19, 20] | [2, 3, 4, 5, 6, 7, 8, 9, 10, 11, 12, 13, 14, 15, 16, 17, 18, 19, 20, 21] | Ti-47Al-5Nb-0.18C-0.3Si (15 µm/s). The master alloy ingot with the nominal composition of Ti-47Al-5Nb-0.18C-0.3Si (at%) and the seed Ti-43Al-3Si alloy were prepared by induction skull melting furnace. The directionally solidified experiment was carried out by EMCDS system, directional solidification experiments with pulling rates of 15 µm/s were carried out under the high-purity argon atmosphere. | Ti-47Al-5Nb-0.18C-0.3Si (15 µm/s). With increasing the pulling rate, the macrostructure of the sample changes from equiaxed grain to single crystal, then transforms into divergent grain. The alloys exhibit typical α-solidification characteristics at the pulling rate of 10–20 µm/s. Large size single crystals with aligned lamellar microstructure are obtained at the pulling rate of 10 µm/s and 15 µm/s. Firstly, the addition of minor levels of C and Si can suppress lamellar coarsening, thus achieving a fine and uniform lamellar microstructure. Previous studies suggested that C and Si improve the room temperature and high temperature mechanical property of the TiAl alloy by refining the lamellar spacing. Therefore, the refinement of the lamellar spacing is first strengthening mechanism. Secondly, the addition of C improves mechanical properties of the alloy by solid solution strengthening. The interlamellar spacing of the alloy decreases with the increase of pulling rate, and the relationship between them can be expressed as: As the pulling rate increases, the room temperature fracture toughness of the alloy increases first and then decreases, and reaches maximum at the pulling rate of 10 µm/s. | for Ti-47Al-5Nb-0.18C-0.3Si (15 µm/s) alloy, the average atomic radius is 1.254, the atomic radius mismatch is 0.05917, the atomic radius variance is 0.07418, the average electronegativity is 1.579, the electronegativity mismatch is 0.03688, the electronegativity variance is 0.05823, the average valence electron concentration is 3.580, the valence electron concentration mismatch is 0.16374, the valence electron concentration variance is 0.58617, the average Young's modulus is 93.764, the Young's modulus mismatch is 0.25006, the Young's modulus variance is 23.44663, the shear modulus is 35.260, the shear modulus mismatch is 0.26217, the shear modulus variance is 9.24405, the bulk modulus is 96.763, the bulk modulus mismatch is 0.24733, the bulk modulus variance is 23.93236. | 1.25365 | 0.05916856 | 0.07417666 | 1.579 | 0.03687922 | 0.05823229 | 3.58 | 0.1637358 | 0.586174 | 93.764 | 0.25006 | 23.44663 | 35.26 | 0.2621681 | 9.244047 | 96.7628 | 0.2473302 | 23.93236 | 16.72 | 16.72
[1, 2, 3, 4, 5, 6, 7, 8, 9, 10, 11, 12, 13, 14, 15, 16, 17, 18, 19, 20] | [2, 3, 4, 5, 6, 7, 8, 9, 10, 11, 12, 13, 14, 15, 16, 17, 18, 19, 20, 21] | Ti-47Al-5Nb-0.18C-0.3Si (20 µm/s). The master alloy ingot with the nominal composition of Ti-47Al-5Nb-0.18C-0.3Si (at%) and the seed Ti-43Al-3Si alloy were prepared by induction skull melting furnace. The directionally solidified experiment was carried out by EMCDS system, directional solidification experiments with pulling rates of 20 µm/s were carried out under the high-purity argon atmosphere. | Ti-47Al-5Nb-0.18C-0.3Si (20 µm/s). With increasing the pulling rate, the macrostructure of the sample changes from equiaxed grain to single crystal, then transforms into divergent grain. The alloys exhibit typical α-solidification characteristics at the pulling rate of 10–20 µm/s. Firstly, the addition of minor levels of C and Si can suppress lamellar coarsening, thus achieving a fine and uniform lamellar microstructure. Previous studies suggested that C and Si improve the room temperature and high temperature mechanical property of the TiAl alloy by refining the lamellar spacing. Therefore, the refinement of the lamellar spacing is first strengthening mechanism. Secondly, the addition of C improves mechanical properties of the alloy by solid solution strengthening. The interlamellar spacing of the alloy decreases with the increase of pulling rate, and the relationship between them can be expressed as: As the pulling rate increases, the room temperature fracture toughness of the alloy increases first and then decreases, and reaches maximum at the pulling rate of 10 µm/s. | for Ti-47Al-5Nb-0.18C-0.3Si (20 µm/s) alloy, the average atomic radius is 1.254, the atomic radius mismatch is 0.05917, the atomic radius variance is 0.07418, the average electronegativity is 1.579, the electronegativity mismatch is 0.03688, the electronegativity variance is 0.05823, the average valence electron concentration is 3.580, the valence electron concentration mismatch is 0.16374, the valence electron concentration variance is 0.58617, the average Young's modulus is 93.764, the Young's modulus mismatch is 0.25006, the Young's modulus variance is 23.44663, the shear modulus is 35.260, the shear modulus mismatch is 0.26217, the shear modulus variance is 9.24405, the bulk modulus is 96.763, the bulk modulus mismatch is 0.24733, the bulk modulus variance is 23.93236. | 1.25365 | 0.05916856 | 0.07417666 | 1.579 | 0.03687922 | 0.05823229 | 3.58 | 0.1637358 | 0.586174 | 93.764 | 0.25006 | 23.44663 | 35.26 | 0.2621681 | 9.244047 | 96.7628 | 0.2473302 | 23.93236 | 15.98 | 15.98
[1, 2, 3, 4, 5, 6, 7, 8, 9, 10, 11, 12, 13, 14, 15] | [2, 3, 4, 5, 6, 7, 8, 9, 10, 11, 12, 13, 14, 15, 16] | Ti-47Al-2Nb-2Cr-0.2C. The master alloy ingot with the nominal composition of Ti-47Al-5Nb-0.18C-0.3Si (at%) and the seed Ti-43Al-3Si alloy were prepared by induction skull melting furnace. | Ti-47Al-2Nb-2Cr-0.2C. Firstly, the addition of minor levels of C and Si can suppress lamellar coarsening, thus achieving a fine and uniform lamellar microstructure. Previous studies suggested that C and Si improve the room temperature and high temperature mechanical property of the TiAl alloy by refining the lamellar spacing. Therefore, the refinement of the lamellar spacing is first strengthening mechanism. Secondly, the addition of C improves mechanical properties of the alloy by solid solution strengthening. | for Ti-47Al-2Nb-2Cr-0.2C alloy, the average atomic radius is 1.251, the atomic radius mismatch is 0.05883, the atomic radius variance is 0.07358, the average electronegativity is 1.579, the electronegativity mismatch is 0.03594, the electronegativity variance is 0.05674, the average valence electron concentration is 3.590, the valence electron concentration mismatch is 0.17659, the valence electron concentration variance is 0.63396, the average Young's modulus is 97.168, the Young's modulus mismatch is 0.35666, the Young's modulus variance is 34.65614, the shear modulus is 36.752, the shear modulus mismatch is 0.38973, the shear modulus variance is 14.32335, the bulk modulus is 96.000, the bulk modulus mismatch is 0.23141, the bulk modulus variance is 22.21531. | 1.2507 | 0.05883374 | 0.07358335 | 1.57852 | 0.03594496 | 0.05673984 | 3.59 | 0.1765894 | 0.6339558 | 97.168 | 0.356662 | 34.65614 | 36.752 | 0.3897299 | 14.32335 | 96 | 0.2314095 | 22.21531 | 5.2 | 5.2
[1, 2, 3, 4, 5, 6, 7, 8, 9, 10, 11, 12, 13, 14, 15, 16, 17, 18, 19, 20, 21, 22, 23] | [2, 3, 4, 5, 6, 7, 8, 9, 10, 11, 12, 13, 14, 15, 16, 17, 18, 19, 20, 21, 22, 23, 24] | Ti–30Nb–12Zr–5Ta–2Sn-1.25Fe (wt.%). The investigated Ti–30Nb–12Zr–5Ta–2Sn-1.25Fe (wt.%) (TNZTSF) alloy was obtained by synthesis in a cold crucible induction in levitation, in argon-controlled atmosphere, FIVE CELES-MP25 furnace. | Ti–30Nb–12Zr–5Ta–2Sn-1.25Fe (wt.%). the mechanical characteristics of the TNZTSF alloy in its cold deformed by rolling (CR) state. It can be observed that the strain hardening effects, induced by the cold deformation, are quite strong, increasing the strength properties (ultimate tensile strength: 1230 MPa; yield strength: 963 MPa) and decreasing the ductility (8%) when comparing to the initial (I) state. a suitable combination of mechanical properties, high strength – high ductility – low elastic modulus, can be obtained by applying a cold-deformation followed by solution treatment. | for Ti–30Nb–12Zr–5Ta–2Sn-1.25Fe (wt.%) alloy, the average atomic radius is 1.335, the atomic radius mismatch is 0.03304, the atomic radius variance is 0.04412, the average electronegativity is 1.543, the electronegativity mismatch is 0.05647, the electronegativity variance is 0.08711, the average valence electron concentration is 4.259, the valence electron concentration mismatch is 0.15323, the valence electron concentration variance is 0.65262, the average Young's modulus is 113.028, the Young's modulus mismatch is 0.16535, the Young's modulus variance is 18.68949, the shear modulus is 42.530, the shear modulus mismatch is 0.17335, the shear modulus variance is 7.37273, the bulk modulus is 122.720, the bulk modulus mismatch is 0.23608, the bulk modulus variance is 28.97138. | 1.3353 | 0.03304411 | 0.0441238 | 1.54274 | 0.05646648 | 0.0871131 | 4.259 | 0.1532343 | 0.6526247 | 113.028 | 0.1653528 | 18.68949 | 42.53 | 0.1733536 | 7.372727 | 122.7204 | 0.2360763 | 28.97138 | 11 | 11
[1, 2, 3, 4, 5, 6, 7, 8, 9, 10, 11, 12, 13, 14, 15, 16, 17, 18, 19, 20, 21, 22, 23] | [2, 3, 4, 5, 6, 7, 8, 9, 10, 11, 12, 13, 14, 15, 16, 17, 18, 19, 20, 21, 22, 23, 24] | Ti–30Nb–12Zr–5Ta–2Sn-1.25Fe (wt.%). The investigated Ti–30Nb–12Zr–5Ta–2Sn-1.25Fe (wt.%) (TNZTSF) alloy was obtained by synthesis in a cold crucible induction in levitation, in argon-controlled atmosphere, FIVE CELES-MP25 furnace. In order to obtain a high chemical homogeneity, the obtained ingots were re-melted three times. the applied thermomechanical processing route (TMP), starting from the initial (I) TNZTSF alloy which was, firstly, cold deformed by rolling (CR), with a total deformation degree (thickness reduction) of approx. ε ≈ 50%. | Ti–30Nb–12Zr–5Ta–2Sn-1.25Fe (wt.%). the mechanical characteristics of the TNZTSF alloy in its cold deformed by rolling (CR) state. It can be observed that the strain hardening effects, induced by the cold deformation, are quite strong, increasing the strength properties (ultimate tensile strength: 1230 MPa; yield strength: 963 MPa) and decreasing the ductility (8%) when comparing to the initial (I) state. the mechanical properties evolution during cold-deformation processing shows that the strength properties are increasing while ductility is decreasing, due to both Twinning Induced Plasticity (TWIP) and strain-hardening; a suitable combination of mechanical properties, high strength – high ductility – low elastic modulus, can be obtained by applying a cold-deformation followed by solution treatment. | for Ti–30Nb–12Zr–5Ta–2Sn-1.25Fe (wt.%) alloy, the average atomic radius is 1.335, the atomic radius mismatch is 0.03304, the atomic radius variance is 0.04412, the average electronegativity is 1.543, the electronegativity mismatch is 0.05647, the electronegativity variance is 0.08711, the average valence electron concentration is 4.259, the valence electron concentration mismatch is 0.15323, the valence electron concentration variance is 0.65262, the average Young's modulus is 113.028, the Young's modulus mismatch is 0.16535, the Young's modulus variance is 18.68949, the shear modulus is 42.530, the shear modulus mismatch is 0.17335, the shear modulus variance is 7.37273, the bulk modulus is 122.720, the bulk modulus mismatch is 0.23608, the bulk modulus variance is 28.97138. | 1.3353 | 0.03304411 | 0.0441238 | 1.54274 | 0.05646648 | 0.0871131 | 4.259 | 0.1532343 | 0.6526247 | 113.028 | 0.1653528 | 18.68949 | 42.53 | 0.1733536 | 7.372727 | 122.7204 | 0.2360763 | 28.97138 | 8 | 8
[1, 2, 3, 4, 5, 6, 7, 8, 9, 10, 11, 12, 13, 14, 15, 16, 17, 18, 19, 20, 21, 22, 23] | [2, 3, 4, 5, 6, 7, 8, 9, 10, 11, 12, 13, 14, 15, 16, 17, 18, 19, 20, 21, 22, 23, 24] | Ti–30Nb–12Zr–5Ta–2Sn-1.25Fe (wt.%). The investigated Ti–30Nb–12Zr–5Ta–2Sn-1.25Fe (wt.%) (TNZTSF) alloy was obtained by synthesis in a cold crucible induction in levitation, in argon-controlled atmosphere, FIVE CELES-MP25 furnace. In order to obtain a high chemical homogeneity, the obtained ingots were re-melted three times. the applied thermomechanical processing route (TMP), starting from the initial (I) TNZTSF alloy which was, firstly, cold deformed by rolling (CR), using a MARIO di MAIO LQR120AS rolling mill, with a total deformation degree (thickness reduction) of approx. ε ≈ 50%, in five equal steps. After CR, the TNZTSF samples were solution treated at 850 °C (ST), with a treatment duration of 5min (ST1), followed by water quenching (WQ). | Ti–30Nb–12Zr–5Ta–2Sn-1.25Fe (wt.%). One can observe that the strength properties are decreasing (ultimate tensile strength; yield strength) and that the ductility (elongation to fracture) is increasing with the increase in solution treatment duration. When analysing the elongation to fracture case, one can observe that the elongation to fracture is increasing with the increase of the solution treatment duration, from 9% in the case of ST1, to 15% in the case of ST4. a suitable combination of mechanical properties, high strength – high ductility – low elastic modulus, can be obtained by applying a cold-deformation followed by solution treatment. | for Ti–30Nb–12Zr–5Ta–2Sn-1.25Fe (wt.%) alloy, the average atomic radius is 1.335, the atomic radius mismatch is 0.03304, the atomic radius variance is 0.04412, the average electronegativity is 1.543, the electronegativity mismatch is 0.05647, the electronegativity variance is 0.08711, the average valence electron concentration is 4.259, the valence electron concentration mismatch is 0.15323, the valence electron concentration variance is 0.65262, the average Young's modulus is 113.028, the Young's modulus mismatch is 0.16535, the Young's modulus variance is 18.68949, the shear modulus is 42.530, the shear modulus mismatch is 0.17335, the shear modulus variance is 7.37273, the bulk modulus is 122.720, the bulk modulus mismatch is 0.23608, the bulk modulus variance is 28.97138. | 1.3353 | 0.03304411 | 0.0441238 | 1.54274 | 0.05646648 | 0.0871131 | 4.259 | 0.1532343 | 0.6526247 | 113.028 | 0.1653528 | 18.68949 | 42.53 | 0.1733536 | 7.372727 | 122.7204 | 0.2360763 | 28.97138 | 9 | 9
[1, 2, 3, 4, 5, 6, 7, 8, 9, 10, 11, 12, 13, 14, 15, 16, 17, 18, 19, 20, 21, 22, 23] | [2, 3, 4, 5, 6, 7, 8, 9, 10, 11, 12, 13, 14, 15, 16, 17, 18, 19, 20, 21, 22, 23, 24] | Ti–30Nb–12Zr–5Ta–2Sn-1.25Fe (wt.%). The investigated Ti–30Nb–12Zr–5Ta–2Sn-1.25Fe (wt.%) (TNZTSF) alloy was obtained by synthesis in a cold crucible induction in levitation, in argon-controlled atmosphere, FIVE CELES-MP25 furnace. In order to obtain a high chemical homogeneity, the obtained ingots were re-melted three times. the applied thermomechanical processing route (TMP), starting from the initial (I) TNZTSF alloy which was, firstly, cold deformed by rolling (CR), using a MARIO di MAIO LQR120AS rolling mill, with a total deformation degree (thickness reduction) of approx. ε ≈ 50%, in five equal steps. After CR, the TNZTSF samples were solution treated at 850 °C (ST), with a treatment duration of 10min (ST2) followed by water quenching (WQ). | Ti–30Nb–12Zr–5Ta–2Sn-1.25Fe (wt.%). One can observe that the strength properties are decreasing (ultimate tensile strength; yield strength) and that the ductility (elongation to fracture) is increasing with the increase in solution treatment duration. When analysing the elongation to fracture case, one can observe that the elongation to fracture is increasing with the increase of the solution treatment duration, from 9% in the case of ST1, to 15% in the case of ST4. a suitable combination of mechanical properties, high strength – high ductility – low elastic modulus, can be obtained by applying a cold-deformation followed by solution treatment. | for Ti–30Nb–12Zr–5Ta–2Sn-1.25Fe (wt.%) alloy, the average atomic radius is 1.335, the atomic radius mismatch is 0.03304, the atomic radius variance is 0.04412, the average electronegativity is 1.543, the electronegativity mismatch is 0.05647, the electronegativity variance is 0.08711, the average valence electron concentration is 4.259, the valence electron concentration mismatch is 0.15323, the valence electron concentration variance is 0.65262, the average Young's modulus is 113.028, the Young's modulus mismatch is 0.16535, the Young's modulus variance is 18.68949, the shear modulus is 42.530, the shear modulus mismatch is 0.17335, the shear modulus variance is 7.37273, the bulk modulus is 122.720, the bulk modulus mismatch is 0.23608, the bulk modulus variance is 28.97138. | 1.3353 | 0.03304411 | 0.0441238 | 1.54274 | 0.05646648 | 0.0871131 | 4.259 | 0.1532343 | 0.6526247 | 113.028 | 0.1653528 | 18.68949 | 42.53 | 0.1733536 | 7.372727 | 122.7204 | 0.2360763 | 28.97138 | 10 | 10
[1, 2, 3, 4, 5, 6, 7, 8, 9, 10, 11, 12, 13, 14, 15, 16, 17, 18, 19, 20, 21, 22, 23] | [2, 3, 4, 5, 6, 7, 8, 9, 10, 11, 12, 13, 14, 15, 16, 17, 18, 19, 20, 21, 22, 23, 24] | Ti–30Nb–12Zr–5Ta–2Sn-1.25Fe (wt.%). The investigated Ti–30Nb–12Zr–5Ta–2Sn-1.25Fe (wt.%) (TNZTSF) alloy was obtained by synthesis in a cold crucible induction in levitation, in argon-controlled atmosphere, FIVE CELES-MP25 furnace. In order to obtain a high chemical homogeneity, the obtained ingots were re-melted three times. the applied thermomechanical processing route (TMP), starting from the initial (I) TNZTSF alloy which was, firstly, cold deformed by rolling (CR), using a MARIO di MAIO LQR120AS rolling mill, with a total deformation degree (thickness reduction) of approx. ε ≈ 50%, in five equal steps. After CR, the TNZTSF samples were solution treated at 850 °C (ST), with a treatment duration of 15min (ST3) followed by water quenching (WQ). | Ti–30Nb–12Zr–5Ta–2Sn-1.25Fe (wt.%). One can observe that the strength properties are decreasing (ultimate tensile strength; yield strength) and that the ductility (elongation to fracture) is increasing with the increase in solution treatment duration. When analysing the elongation to fracture case, one can observe that the elongation to fracture is increasing with the increase of the solution treatment duration, from 9% in the case of ST1, to 15% in the case of ST4. a suitable combination of mechanical properties, high strength – high ductility – low elastic modulus, can be obtained by applying a cold-deformation followed by solution treatment. | for Ti–30Nb–12Zr–5Ta–2Sn-1.25Fe (wt.%) alloy, the average atomic radius is 1.335, the atomic radius mismatch is 0.03304, the atomic radius variance is 0.04412, the average electronegativity is 1.543, the electronegativity mismatch is 0.05647, the electronegativity variance is 0.08711, the average valence electron concentration is 4.259, the valence electron concentration mismatch is 0.15323, the valence electron concentration variance is 0.65262, the average Young's modulus is 113.028, the Young's modulus mismatch is 0.16535, the Young's modulus variance is 18.68949, the shear modulus is 42.530, the shear modulus mismatch is 0.17335, the shear modulus variance is 7.37273, the bulk modulus is 122.720, the bulk modulus mismatch is 0.23608, the bulk modulus variance is 28.97138. | 1.3353 | 0.03304411 | 0.0441238 | 1.54274 | 0.05646648 | 0.0871131 | 4.259 | 0.1532343 | 0.6526247 | 113.028 | 0.1653528 | 18.68949 | 42.53 | 0.1733536 | 7.372727 | 122.7204 | 0.2360763 | 28.97138 | 12 | 12
[1, 2, 3, 4, 5, 6, 7, 8, 9, 10, 11, 12, 13, 14, 15, 16, 17, 18, 19, 20, 21, 22, 23] | [2, 3, 4, 5, 6, 7, 8, 9, 10, 11, 12, 13, 14, 15, 16, 17, 18, 19, 20, 21, 22, 23, 24] | Ti–30Nb–12Zr–5Ta–2Sn-1.25Fe (wt.%). The investigated Ti–30Nb–12Zr–5Ta–2Sn-1.25Fe (wt.%) (TNZTSF) alloy was obtained by synthesis in a cold crucible induction in levitation, in argon-controlled atmosphere, FIVE CELES-MP25 furnace. In order to obtain a high chemical homogeneity, the obtained ingots were re-melted three times. the applied thermomechanical processing route (TMP), starting from the initial (I) TNZTSF alloy which was, firstly, cold deformed by rolling (CR), using a MARIO di MAIO LQR120AS rolling mill, with a total deformation degree (thickness reduction) of approx. ε ≈ 50%, in five equal steps. After CR, the TNZTSF samples were solution treated at 850 °C (ST), with a treatment duration of 20min (ST4), followed by water quenching (WQ). | Ti–30Nb–12Zr–5Ta–2Sn-1.25Fe (wt.%). One can observe that the strength properties are decreasing (ultimate tensile strength; yield strength) and that the ductility (elongation to fracture) is increasing with the increase in solution treatment duration. When analysing the elongation to fracture case, one can observe that the elongation to fracture is increasing with the increase of the solution treatment duration, from 9% in the case of ST1, to 15% in the case of ST5. a suitable combination of mechanical properties, high strength – high ductility – low elastic modulus, can be obtained by applying a cold-deformation followed by solution treatment. | for Ti–30Nb–12Zr–5Ta–2Sn-1.25Fe (wt.%) alloy, the average atomic radius is 1.335, the atomic radius mismatch is 0.03304, the atomic radius variance is 0.04412, the average electronegativity is 1.543, the electronegativity mismatch is 0.05647, the electronegativity variance is 0.08711, the average valence electron concentration is 4.259, the valence electron concentration mismatch is 0.15323, the valence electron concentration variance is 0.65262, the average Young's modulus is 113.028, the Young's modulus mismatch is 0.16535, the Young's modulus variance is 18.68949, the shear modulus is 42.530, the shear modulus mismatch is 0.17335, the shear modulus variance is 7.37273, the bulk modulus is 122.720, the bulk modulus mismatch is 0.23608, the bulk modulus variance is 28.97138. | 1.3353 | 0.03304411 | 0.0441238 | 1.54274 | 0.05646648 | 0.0871131 | 4.259 | 0.1532343 | 0.6526247 | 113.028 | 0.1653528 | 18.68949 | 42.53 | 0.1733536 | 7.372727 | 122.7204 | 0.2360763 | 28.97138 | 15 | 15
[1, 2, 3, 4, 5, 6, 7, 8, 9, 10, 11, 12] | [2, 3, 4, 5, 6, 7, 8, 9, 10, 11, 12, 13] | Ti-3.5Al-5Mo-4V. The original material used in the current research was a forged Ti-3.5Al-5Mo-4 V alloy (Ti-3.5Al-5Mo-4 V-2Cr-1Fe-2Zr-2Sn, wt%) were taken from the forged bar and solution-treated (ST) at 850 °C for 1 h followed by water quenching to acquire a homogeneous one-fold β phase as the initial microstructure. the rectangular ST samples were first soaked at 850 °C for 0.5 h. | Ti-3.5Al-5Mo-4V. The solution-treated sample's YS, UTS, and EL were 780.7 MPa, 799.5 MPa, and 16%, respectively. The YS and UTS of the ST sample were the lowest among all the samples, while the EL of the ST sample was significantly higher than those of the other samples. This is mainly attributed to the lower dislocation density due to the occurrence of recrystallization. | for Ti-3.5Al-5Mo-4V alloy, the average atomic radius is 1.307, the atomic radius mismatch is 0.02900, the atomic radius variance is 0.03790, the average electronegativity is 1.563, the electronegativity mismatch is 0.06294, the electronegativity variance is 0.09839, the average valence electron concentration is 4.026, the valence electron concentration mismatch is 0.11089, the valence electron concentration variance is 0.44646, the average Young's modulus is 118.929, the Young's modulus mismatch is 0.29874, the Young's modulus variance is 35.52900, the shear modulus is 45.048, the shear modulus mismatch is 0.30391, the shear modulus variance is 13.69057, the bulk modulus is 112.792, the bulk modulus mismatch is 0.20195, the bulk modulus variance is 22.77887. | 1.30702 | 0.02900039 | 0.03790408 | 1.56326 | 0.06293892 | 0.0983899 | 4.026 | 0.1108935 | 0.4464572 | 118.929 | 0.2987413 | 35.529 | 45.048 | 0.3039107 | 13.69057 | 112.792 | 0.2019546 | 22.77887 | 16 | 16
[1, 2, 3, 4, 5, 6, 7, 8, 9, 10, 11, 12] | [2, 3, 4, 5, 6, 7, 8, 9, 10, 11, 12, 13] | Ti-3.5Al-5Mo-4V. The original material used in the current research was a forged Ti-3.5Al-5Mo-4 V alloy (Ti-3.5Al-5Mo-4 V-2Cr-1Fe-2Zr-2Sn, wt%) were taken from the forged bar and solution-treated (ST) at 850 °C for 1 h followed by water quenching to acquire a homogeneous one-fold β phase as the initial microstructure. the rectangular ST samples were first soaked at 850 °C for 0.5 h. Subsequently, the samples were pass-by-pass hot-rolled under atmospheric conditions and then air cooled, resulting in hot-rolled sheets with thickness reductions of approximately 10%. The samples were reheated to 850 °C for 6 min between consecutive rolling passes. | Ti-3.5Al-5Mo-4V. At a thickness reduction of 10%, the fracture still appears to be a ductile fracture, but the dimples are shallow, and their sizes become inhomogeneous. For the hot-rolled samples, the YS and UTS increased from 822.3 and 863.6 MPa to 848.4 and 938.6 MPa, respectively, on increasing the thickness reduction from 10% to 70%, whereas the EL gradually decreased from 11.7% to 5.2%. This can be ascribed to the decrease in grain size and the gradual increase in dislocation density, leading to a gradual increase in the strain hardening capacity. The strength of the hot-rolled Ti-3.5Al-5Mo-4 V titanium alloy increased, and the elongation decreased as the rolling reduction was increased from 10% to 70%. A desirable balance between strength and ductility was obtained when the degree of deformation reached 90% due to the combined effect of DRX and grain refinement. | for Ti-3.5Al-5Mo-4V alloy, the average atomic radius is 1.307, the atomic radius mismatch is 0.02900, the atomic radius variance is 0.03790, the average electronegativity is 1.563, the electronegativity mismatch is 0.06294, the electronegativity variance is 0.09839, the average valence electron concentration is 4.026, the valence electron concentration mismatch is 0.11089, the valence electron concentration variance is 0.44646, the average Young's modulus is 118.929, the Young's modulus mismatch is 0.29874, the Young's modulus variance is 35.52900, the shear modulus is 45.048, the shear modulus mismatch is 0.30391, the shear modulus variance is 13.69057, the bulk modulus is 112.792, the bulk modulus mismatch is 0.20195, the bulk modulus variance is 22.77887. | 1.30702 | 0.02900039 | 0.03790408 | 1.56326 | 0.06293892 | 0.0983899 | 4.026 | 0.1108935 | 0.4464572 | 118.929 | 0.2987413 | 35.529 | 45.048 | 0.3039107 | 13.69057 | 112.792 | 0.2019546 | 22.77887 | 11.7 | 11.7
[1, 2, 3, 4, 5, 6, 7, 8, 9, 10, 11, 12] | [2, 3, 4, 5, 6, 7, 8, 9, 10, 11, 12, 13] | Ti-3.5Al-5Mo-4V. The original material used in the current research was a forged Ti-3.5Al-5Mo-4 V alloy (Ti-3.5Al-5Mo-4 V-2Cr-1Fe-2Zr-2Sn, wt%) were taken from the forged bar and solution-treated (ST) at 850 °C for 1 h followed by water quenching to acquire a homogeneous one-fold β phase as the initial microstructure. the rectangular ST samples were first soaked at 850 °C for 0.5 h. Subsequently, the samples were pass-by-pass hot-rolled under atmospheric conditions and then air cooled, resulting in hot-rolled sheets with thickness reductions of approximately 30%. The samples were reheated to 850 °C for 7 min between consecutive rolling passes. | Ti-3.5Al-5Mo-4V. At a thickness reduction of 10%, the fracture still appears to be a ductile fracture, but the dimples are shallow, and their sizes become inhomogeneous.This can be ascribed to the decrease in grain size and the gradual increase in dislocation density, leading to a gradual increase in the strain hardening capacity. The strength of the hot-rolled Ti-3.5Al-5Mo-4 V titanium alloy increased, and the elongation decreased as the rolling reduction was increased from 10% to 70%. A desirable balance between strength and ductility was obtained when the degree of deformation reached 90% due to the combined effect of DRX and grain refinement. | for Ti-3.5Al-5Mo-4V alloy, the average atomic radius is 1.307, the atomic radius mismatch is 0.02900, the atomic radius variance is 0.03790, the average electronegativity is 1.563, the electronegativity mismatch is 0.06294, the electronegativity variance is 0.09839, the average valence electron concentration is 4.026, the valence electron concentration mismatch is 0.11089, the valence electron concentration variance is 0.44646, the average Young's modulus is 118.929, the Young's modulus mismatch is 0.29874, the Young's modulus variance is 35.52900, the shear modulus is 45.048, the shear modulus mismatch is 0.30391, the shear modulus variance is 13.69057, the bulk modulus is 112.792, the bulk modulus mismatch is 0.20195, the bulk modulus variance is 22.77887. | 1.30702 | 0.02900039 | 0.03790408 | 1.56326 | 0.06293892 | 0.0983899 | 4.026 | 0.1108935 | 0.4464572 | 118.929 | 0.2987413 | 35.529 | 45.048 | 0.3039107 | 13.69057 | 112.792 | 0.2019546 | 22.77887 | 9.2 | 9.2
[1, 2, 3, 4, 5, 6, 7, 8, 9, 10, 11, 12] | [2, 3, 4, 5, 6, 7, 8, 9, 10, 11, 12, 13] | Ti-3.5Al-5Mo-4V. The original material used in the current research was a forged Ti-3.5Al-5Mo-4 V alloy (Ti-3.5Al-5Mo-4 V-2Cr-1Fe-2Zr-2Sn, wt%) were taken from the forged bar and solution-treated (ST) at 850 °C for 1 h followed by water quenching to acquire a homogeneous one-fold β phase as the initial microstructure. the rectangular ST samples were first soaked at 850 °C for 0.5 h. Subsequently, the samples were pass-by-pass hot-rolled under atmospheric conditions and then air cooled, resulting in hot-rolled sheets with thickness reductions of approximately 90%. The samples were reheated to 850 °C for 10 min between consecutive rolling passes. | Ti-3.5Al-5Mo-4V. However, when the thickness reduction was increased to 90%, the fracture morphology was composed of numerous deep dimples. This indicates that the fracture mechanism is a ductile failure, and the ductility increases at a thickness reduction of 90%. The strength of the hot-rolled Ti-3.5Al-5Mo-4 V titanium alloy increased, and the elongation decreased as the rolling reduction was increased from 10% to 70%. A desirable balance between strength and ductility was obtained when the degree of deformation reached 90% due to the combined effect of DRX and grain refinement. | for Ti-3.5Al-5Mo-4V alloy, the average atomic radius is 1.307, the atomic radius mismatch is 0.02900, the atomic radius variance is 0.03790, the average electronegativity is 1.563, the electronegativity mismatch is 0.06294, the electronegativity variance is 0.09839, the average valence electron concentration is 4.026, the valence electron concentration mismatch is 0.11089, the valence electron concentration variance is 0.44646, the average Young's modulus is 118.929, the Young's modulus mismatch is 0.29874, the Young's modulus variance is 35.52900, the shear modulus is 45.048, the shear modulus mismatch is 0.30391, the shear modulus variance is 13.69057, the bulk modulus is 112.792, the bulk modulus mismatch is 0.20195, the bulk modulus variance is 22.77887. | 1.30702 | 0.02900039 | 0.03790408 | 1.56326 | 0.06293892 | 0.0983899 | 4.026 | 0.1108935 | 0.4464572 | 118.929 | 0.2987413 | 35.529 | 45.048 | 0.3039107 | 13.69057 | 112.792 | 0.2019546 | 22.77887 | 10 | 10
[1, 2, 3, 4, 5, 6, 7, 8, 9, 10] | [2, 3, 4, 5, 6, 7, 8, 9, 10, 11] | Ti–4V–2Mo–2Fe. The ingot was arc melted from pure elements in vacuum water-cooled copper crucible suspension furnace. The melted 3 Kg ingot was forged in multiple directions by a four-column hydraulic press for three times, and thermal preservation was performed in the Muffle furnace prior to each forging. The holding temperatures before the three forging passes were 1273 K, 1223 K, and 1173 K, respectively, and the deformation was 40% per pass. After the final forging, it was air-cooled to room temperature. The forged samples were cut into a rectangle of 80 × 40 × 5 mm by EDM wire-cutting. The ingot was homogenized heat treatment at 1273 K for 60 min, and water quenched. The ingot was cold-rolled from 5 to 2 mm thickness at room temperature, and then recrystallized and fully annealed at 1073 K for 150 s and 300 s, and at 1123 K for 150 s and 300 s, then water quenched. | Ti–4V–2Mo–2Fe. grain size exerts a pronounced influence on the tensile properties. with the strength diminishing to 780 MPa for GS30, Regarding elongation, which increases to 33% for GS30 samples. In this work, as the grain size escalates from 13 μm to 30 μm, there is a corresponding elevation in elongation from 24% to 33% in the samples. This escalation arises from the increased production of twins in GS30 sample, leading to a more pronounced TWIP effect. On the contrary, elongation decreased in the range of 30 μm to 59 μm. As the grain size increases, the rate of twin nucleation accelerates, and the saturation point for the number of twins is reached earlier in the deformation process. The alloy's yield strength increases as the grain size decreases. | for Ti–4V–2Mo–2Fe alloy, the average atomic radius is 1.313, the atomic radius mismatch is 0.02159, the atomic radius variance is 0.02834, the average electronegativity is 1.562, the electronegativity mismatch is 0.06148, the electronegativity variance is 0.09601, the average valence electron concentration is 4.160, the valence electron concentration mismatch is 0.15474, the valence electron concentration variance is 0.64374, the average Young's modulus is 122.640, the Young's modulus mismatch is 0.26416, the Young's modulus variance is 32.39677, the shear modulus is 46.520, the shear modulus mismatch is 0.26966, the shear modulus variance is 12.54470, the bulk modulus is 115.600, the bulk modulus mismatch is 0.17910, the bulk modulus variance is 20.70362. | 1.3126 | 0.02159187 | 0.02834149 | 1.5618 | 0.06147674 | 0.09601437 | 4.16 | 0.154745 | 0.6437391 | 122.64 | 0.2641615 | 32.39677 | 46.52 | 0.2696626 | 12.5447 | 115.6 | 0.1790971 | 20.70362 | 33 | 33
[1, 2, 3, 4, 5, 6, 7, 8, 9, 10] | [2, 3, 4, 5, 6, 7, 8, 9, 10, 11] | Ti–4V–2Mo–2Fe. The ingot was arc melted from pure elements in vacuum water-cooled copper crucible suspension furnace. The melted 3 Kg ingot was forged in multiple directions by a four-column hydraulic press for three times, and thermal preservation was performed in the Muffle furnace prior to each forging. The holding temperatures before the three forging passes were 1273 K, 1223 K, and 1173 K, respectively, and the deformation was 40% per pass. After the final forging, it was air-cooled to room temperature. The forged samples were cut into a rectangle of 80 × 40 × 5 mm by EDM wire-cutting. The ingot was homogenized heat treatment at 1273 K for 60 min, and water quenched. The ingot was cold-rolled from 5 to 2 mm thickness at room temperature, and then recrystallized and fully annealed at 1073 K for 150 s and 300 s, and at 1123 K for 150 s and 301 s, then water quenched. | Ti–4V–2Mo–2Fe. It becomes conspicuously evident, as delineated by the diverse curves, that grain size exerts a pronounced influence on the tensile properties. In terms of yield strength, 721 MPa for GS59 samples as the grain size increases. Regarding elongation, subsequently declining to 30% for GS40 sample. The alloy's yield strength increases as the grain size decreases. The GS40 alloy exhibits the most elevated work hardening index, attaining a uniform elongation of 23%. | for Ti–4V–2Mo–2Fe alloy, the average atomic radius is 1.313, the atomic radius mismatch is 0.02159, the atomic radius variance is 0.02834, the average electronegativity is 1.562, the electronegativity mismatch is 0.06148, the electronegativity variance is 0.09601, the average valence electron concentration is 4.160, the valence electron concentration mismatch is 0.15474, the valence electron concentration variance is 0.64374, the average Young's modulus is 122.640, the Young's modulus mismatch is 0.26416, the Young's modulus variance is 32.39677, the shear modulus is 46.520, the shear modulus mismatch is 0.26966, the shear modulus variance is 12.54470, the bulk modulus is 115.600, the bulk modulus mismatch is 0.17910, the bulk modulus variance is 20.70362. | 1.3126 | 0.02159187 | 0.02834149 | 1.5618 | 0.06147674 | 0.09601437 | 4.16 | 0.154745 | 0.6437391 | 122.64 | 0.2641615 | 32.39677 | 46.52 | 0.2696626 | 12.5447 | 115.6 | 0.1790971 | 20.70362 | 30 | 30
[1, 2, 3, 4] | [2, 3, 4, 5] | Ti-4Fe. The premixed powders were conventionally milled using a roller mixer at 100 rpm for 6 h to obtain homogeneous blends. The mixed powders were then placed in a graphite die with an internal diameter (dia.) of 36 mm and consolidated by SPS at a heating rate of 20 °C min−1. Sintering was carried out at 1000 °C for 1 h under vacuum conditions (5 Pa) at a uniaxial pressure of 30 MPa. The produced pellets were then subjected to solution treatment at 1100, 1300, and 1500 °C for 1 h to achieve the complete dissolution of W in the Ti-Fe matrix and immediately water quenched. To improve the mechanical properties and microstructure of the specimens, hot extrusion was carried out after pre-heating solution-treated specimens to 850 °C and holding for 5 min. The extrusion container and dies were kept in a muffle furnace at 400 °C to prevent fast cooling during hot extrusion. The as-sintered specimens with 36 mm (dia.) were extruded into 10 mm (dia.) bars, which indicates that the extrusion ratio was ~13. | Ti-4Fe. Ti-4Fe showed remarkable tensile properties compared to CP-Ti, including approximately 870 MPa and 1020 MPa at 0.2%YS and UTS, respectively. All the specimens showed the highest strength at 500 °C and softening occurred as the temperature increased. | for Ti-4Fe alloy, the average atomic radius is 1.315, the atomic radius mismatch is 0.02097, the atomic radius variance is 0.02757, the average electronegativity is 1.550, the electronegativity mismatch is 0.03438, the electronegativity variance is 0.05330, the average valence electron concentration is 4.140, the valence electron concentration mismatch is 0.17756, the valence electron concentration variance is 0.73512, the average Young's modulus is 119.325, the Young's modulus mismatch is 0.14632, the Young's modulus variance is 17.45908, the shear modulus is 45.330, the shear modulus mismatch is 0.15406, the shear modulus variance is 6.98363, the bulk modulus is 112.100, the bulk modulus mismatch is 0.09837, the bulk modulus variance is 11.02679. | 1.31475 | 0.02096746 | 0.02756696 | 1.55015 | 0.03438127 | 0.05329613 | 4.14 | 0.177565 | 0.735119 | 119.325 | 0.1463153 | 17.45908 | 45.33 | 0.154062 | 6.983631 | 112.1 | 0.09836562 | 11.02679 | 25.9 | 25.9
[1, 2, 3, 4, 5, 6, 7] | [2, 3, 4, 5, 6, 7, 8] | Ti-4Fe-2W. The premixed powders were conventionally milled using a roller mixer at 100 rpm for 6 h to obtain homogeneous blends. The mixed powders were then placed in a graphite die with an internal diameter (dia.) of 36 mm and consolidated by SPS at a heating rate of 20 °C min−1. Sintering was carried out at 1000 °C for 1 h under vacuum conditions (5 Pa) at a uniaxial pressure of 30 MPa. The produced pellets were then subjected to solution treatment at 1100, 1300, and 1500 °C for 1 h to achieve the complete dissolution of W in the Ti-Fe matrix and immediately water quenched. To improve the mechanical properties and microstructure of the specimens, hot extrusion was carried out after pre-heating solution-treated specimens to 850 °C and holding for 5 min. The extrusion container and dies were kept in a muffle furnace at 400 °C to prevent fast cooling during hot extrusion. The as-sintered specimens with 36 mm (dia.) were extruded into 10 mm (dia.) bars, which indicates that the extrusion ratio was ~13. | Ti-4Fe-2W. Microstructure observation of as-sintered Ti-4Fe-(0–3)W showed that W greatly influenced both prior β grains and α lath size. W solute triggers the DRX and leads to further grain refinement. At the same time, W diffuses sluggishly, which leads to the segregation of W solute at the α/β interface resulting in lowering the energy level and impeding the mobility of α/β grain boundaries due to solute-drag effect. Additionally, the presence of large amounts of W near the α/β interface can reduce the diffusion coefficient at the interface and inhibit microvoid growth along the interface, which consequently enhances tensile plasticity. All the specimens showed the highest strength at 500 °C and softening occurred as the temperature increased. At 500 °C, the tensile strength of the alloys increased slightly as the W content increased (~360 MPa at 2 and 3 wt% W); however, upon heating to 600 °C, it decreased to ~150 MPa. The as-extruded Ti-4Fe-(1–3)W alloys exhibited a balanced strength–ductility relationship. W addition to Ti-4Fe resulted in an excellent tensile strength at 0.2% YS (>1000 MPa). | for Ti-4Fe-2W alloy, the average atomic radius is 1.315, the atomic radius mismatch is 0.02098, the atomic radius variance is 0.02758, the average electronegativity is 1.554, the electronegativity mismatch is 0.05026, the electronegativity variance is 0.07812, the average valence electron concentration is 4.150, the valence electron concentration mismatch is 0.17992, the valence electron concentration variance is 0.74666, the average Young's modulus is 120.800, the Young's modulus mismatch is 0.22335, the Young's modulus variance is 26.98073, the shear modulus is 45.915, the shear modulus mismatch is 0.23388, the shear modulus variance is 10.73861, the bulk modulus is 113.100, the bulk modulus mismatch is 0.15727, the bulk modulus variance is 17.78736. | 1.31465 | 0.02098202 | 0.02758401 | 1.55425 | 0.05026096 | 0.0781181 | 4.15 | 0.1799179 | 0.7466592 | 120.8 | 0.2233504 | 26.98073 | 45.915 | 0.2338802 | 10.73861 | 113.1 | 0.157271 | 17.78736 | 27.1 | 27.1
[1, 2, 3, 4, 5, 6, 7] | [2, 3, 4, 5, 6, 7, 8] | Ti-4Fe-3W. The premixed powders were conventionally milled using a roller mixer at 100 rpm for 6 h to obtain homogeneous blends. The mixed powders were then placed in a graphite die with an internal diameter (dia.) of 36 mm and consolidated by SPS at a heating rate of 20 °C min−1. Sintering was carried out at 1000 °C for 1 h under vacuum conditions (5 Pa) at a uniaxial pressure of 30 MPa. The produced pellets were then subjected to solution treatment at 1100, 1300, and 1500 °C for 1 h to achieve the complete dissolution of W in the Ti-Fe matrix and immediately water quenched. To improve the mechanical properties and microstructure of the specimens, hot extrusion was carried out after pre-heating solution-treated specimens to 850 °C and holding for 5 min. The extrusion container and dies were kept in a muffle furnace at 400 °C to prevent fast cooling during hot extrusion. The as-sintered specimens with 36 mm (dia.) were extruded into 10 mm (dia.) bars, which indicates that the extrusion ratio was ~13. | Ti-4Fe-3W. Microstructure observation of as-sintered Ti-4Fe-(0–3)W showed that W greatly influenced both prior β grains and α lath size. The average size of prior β grains and α lath thickness were ~40 µm and ~0.7 µm respectively in Ti-4Fe-3W which shows a significant refinement in comparison to those in Ti-4Fe (β grains:<200 µm and α lath: ~7 µm). W solute triggers the DRX and leads to further grain refinement. At the same time, W diffuses sluggishly, which leads to the segregation of W solute at the α/β interface resulting in lowering the energy level and impeding the mobility of α/β grain boundaries due to solute-drag effect. Additionally, the presence of large amounts of W near the α/β interface can reduce the diffusion coefficient at the interface and inhibit microvoid growth along the interface, which consequently enhances tensile plasticity. Further increasing W content to 3 wt% increased the tensile yield strength to ~1123 MPa, while elongation to fracture was ~26% which is considerably high for structural materials. The obtained tensile properties are significantly higher than previous reports on Ti-10W and Ti-15W alloys. In addition, the toughness of the fabricated alloys, particularly W-containing alloys, was significantly higher than that of CP-Ti. shows remarkable strength-ductility balance of Ti-4Fe-3W compared to conventional Ti-6Al-4V and Ti-Fe base alloys strengthened with other elements. All the specimens showed the highest strength at 500 °C and softening occurred as the temperature increased. At 500 °C, the tensile strength of the alloys increased slightly as the W content increased (~360 MPa at 2 and 3 wt% W); however, upon heating to 600 °C, it decreased to ~150 MPa. The as-extruded Ti-4Fe-(1–3)W alloys exhibited a balanced strength–ductility relationship. W addition to Ti-4Fe resulted in an excellent tensile strength at 0.2% YS (>1000 MPa) and Ti-4Fe-3W underwent yielding at ~1123 MPa with an elongation of 26%. | for Ti-4Fe-3W alloy, the average atomic radius is 1.315, the atomic radius mismatch is 0.02099, the atomic radius variance is 0.02759, the average electronegativity is 1.557, the electronegativity mismatch is 0.05761, the electronegativity variance is 0.08969, the average valence electron concentration is 4.156, the valence electron concentration mismatch is 0.18129, the valence electron concentration variance is 0.75343, the average Young's modulus is 121.685, the Young's modulus mismatch is 0.25723, the Young's modulus variance is 31.30105, the shear modulus is 46.266, the shear modulus mismatch is 0.26902, the shear modulus variance is 12.44658, the bulk modulus is 113.700, the bulk modulus mismatch is 0.18287, the bulk modulus variance is 20.79207. | 1.31459 | 0.02099062 | 0.02759406 | 1.55671 | 0.05761216 | 0.08968543 | 4.156 | 0.1812885 | 0.7534348 | 121.685 | 0.2572301 | 31.30105 | 46.266 | 0.2690221 | 12.44658 | 113.7 | 0.1828678 | 20.79207 | 26.2 | 26.2
[1, 2, 3, 4, 5, 6, 7, 8, 9] | [2, 3, 4, 5, 6, 7, 8, 9, 10] | Ti–12Mo-0.06O. Cylindrical Ti–12Mo (wt.%) alloy ingots 50 mm diameter and 250 mm long with two different oxygen content of 0.04 and 0.18 wt% were produced from pure metals in an induction vacuum furnace, under the protection of a high-purity Ar atmosphere. The Ti–12Mo ingots were hot isostatic pressed at 140 MPa for 2 h at 900 °C in a HP1030 press. They were machined to 33 mm diameter ingots and subsequently rotary swaged at 900 °C under normal atmosphere conditions, with a cross-sectional area reduction of 75%. This reduction was achieved by performing 5 swaging passes at 900 °C. Each pass was performed using a die with smaller diameter than in the previous one, thus the diameter of the bars was gradually reduced. After each pass, the bars were put back inside the furnace to keep the swaging temperature. Finally, a solution heat treatment was performed at 900 °C for 1 h under Ar atmosphere, followed by water quenching, in order to retain a fully β microstructure at room temperature. | Ti–12Mo-0.06O. Both yield strength and ultimate tensile strength increased (YS from 504 to 623 MPa and true UTS from 953 to 1076 MPa) by increasing oxygen content. However, ductility decreased (true uniform elongation from 33 to 25%), reflecting the reduction of the volume fraction of stress-induced martensite α" and, consequently, of the contribution of this deformation mechanism to strain hardening and plastic flow stabilization. Additionally, the yield strength (YS) increased from 504 to 623 MPa, and the ultimate tensile strength (UTS) from 687 to 841 MPa with increasing oxygen content. On the other hand, uniform elongation (uEL) significantly decreased from 39% (Ti–12Mo-0.04O) to 28% (Ti–12Mo-0.18O), although both alloys exhibited large total elongation (tEL), >50% and of 47%, respectively. The increase of oxygen content did not change the elastic modulus of 96 GPa. In contrast, increasing the O content from 0.04 to 0.18 wt% did have a significant impact on all of the mechanical properties of Ti–12Mo alloy, except for the elastic modulus. | for Ti–12Mo-0.06O alloy, the average atomic radius is 1.317, the atomic radius mismatch is 0.02265, the atomic radius variance is 0.02983, the average electronegativity is 1.583, the electronegativity mismatch is 0.10926, the electronegativity variance is 0.17301, the average valence electron concentration is 4.132, the valence electron concentration mismatch is 0.12018, the valence electron concentration variance is 0.49656, the average Young's modulus is 129.400, the Young's modulus mismatch is 0.40533, the Young's modulus variance is 52.44967, the shear modulus is 49.160, the shear modulus mismatch is 0.41067, the shear modulus variance is 20.18867, the bulk modulus is 117.460, the bulk modulus mismatch is 0.25400, the bulk modulus variance is 29.83535. | 1.3174 | 0.02264577 | 0.02983354 | 1.58348 | 0.1092569 | 0.173006 | 4.132 | 0.1201753 | 0.4965642 | 129.4 | 0.4053298 | 52.44967 | 49.16 | 0.4106727 | 20.18867 | 117.46 | 0.2540044 | 29.83535 | 45 | 45
[1, 2, 3, 4, 5, 6, 7, 8, 9] | [2, 3, 4, 5, 6, 7, 8, 9, 10] | Ti–12Mo-0.04O. Cylindrical Ti–12Mo (wt.%) alloy ingots 50 mm diameter and 250 mm long with two different oxygen content of 0.04 and 0.18 wt% were produced from pure metals in an induction vacuum furnace, under the protection of a high-purity Ar atmosphere. The Ti–12Mo ingots were hot isostatic pressed at 140 MPa for 2 h at 900 °C in a HP1030 press. They were machined to 33 mm diameter ingots and subsequently rotary swaged at 900 °C under normal atmosphere conditions, with a cross-sectional area reduction of 75%. This reduction was achieved by performing 5 swaging passes at 900 °C. Each pass was performed using a die with smaller diameter than in the previous one, thus the diameter of the bars was gradually reduced. After each pass, the bars were put back inside the furnace to keep the swaging temperature. Finally, a solution heat treatment was performed at 900 °C for 1 h under Ar atmosphere, followed by water quenching, in order to retain a fully β microstructure at room temperature. | Ti–12Mo-0.04O. Both yield strength and ultimate tensile strength increased (YS from 504 to 623 MPa and true UTS from 953 to 1076 MPa) by increasing oxygen content. However, ductility decreased (true uniform elongation from 33 to 25%), reflecting the reduction of the volume fraction of stress-induced martensite α" and, consequently, of the contribution of this deformation mechanism to strain hardening and plastic flow stabilization. Additionally, the yield strength (YS) increased from 504 to 623 MPa, and the ultimate tensile strength (UTS) from 687 to 841 MPa with increasing oxygen content. On the other hand, uniform elongation (uEL) significantly decreased from 39% (Ti–12Mo-0.04O) to 28% (Ti–12Mo-0.18O), although both alloys exhibited large total elongation (tEL), >50% and of 47%, respectively. The increase of oxygen content did not change the elastic modulus of 96 GPa. In contrast, increasing the O content from 0.04 to 0.18 wt% did have a significant impact on all of the mechanical properties of Ti–12Mo alloy, except for the elastic modulus. | for Ti–12Mo-0.04O alloy, the average atomic radius is 1.318, the atomic radius mismatch is 0.01623, the atomic radius variance is 0.02139, the average electronegativity is 1.582, the electronegativity mismatch is 0.10289, the electronegativity variance is 0.16274, the average valence electron concentration is 4.130, the valence electron concentration mismatch is 0.11938, the valence electron concentration variance is 0.49305, the average Young's modulus is 129.516, the Young's modulus mismatch is 0.40374, the Young's modulus variance is 52.29139, the shear modulus is 49.204, the shear modulus mismatch is 0.40910, the shear modulus variance is 20.12934, the bulk modulus is 117.570, the bulk modulus mismatch is 0.25180, the bulk modulus variance is 29.60397. | 1.31806 | 0.0162267 | 0.02138776 | 1.58158 | 0.102894 | 0.1627351 | 4.13 | 0.119383 | 0.4930517 | 129.516 | 0.4037447 | 52.29139 | 49.204 | 0.4090997 | 20.12934 | 117.57 | 0.2517987 | 29.60397 | 50 | 50
[1, 2, 3, 4, 5, 6, 7, 8, 9] | [2, 3, 4, 5, 6, 7, 8, 9, 10] | Ti–12Mo-0.18O. Cylindrical Ti–12Mo (wt.%) alloy ingots 50 mm diameter and 250 mm long with two different oxygen content of 0.04 and 0.18 wt% were produced from pure metals in an induction vacuum furnace, under the protection of a high-purity Ar atmosphere. The Ti–12Mo ingots were hot isostatic pressed at 140 MPa for 2 h at 900 °C in a HP1030 press. They were machined to 33 mm diameter ingots and subsequently rotary swaged at 900 °C under normal atmosphere conditions, with a cross-sectional area reduction of 75%. This reduction was achieved by performing 5 swaging passes at 900 °C. Each pass was performed using a die with smaller diameter than in the previous one, thus the diameter of the bars was gradually reduced. After each pass, the bars were put back inside the furnace to keep the swaging temperature. Finally, a solution heat treatment was performed at 900 °C for 1 h under Ar atmosphere, followed by water quenching, in order to retain a fully β microstructure at room temperature. | Ti–12Mo-0.18O. Both yield strength and ultimate tensile strength increased (YS from 504 to 623 MPa and true UTS from 953 to 1076 MPa) by increasing oxygen content. However, ductility decreased (true uniform elongation from 33 to 25%), reflecting the reduction of the volume fraction of stress-induced martensite α" and, consequently, of the contribution of this deformation mechanism to strain hardening and plastic flow stabilization. Additionally, the yield strength (YS) increased from 504 to 623 MPa, and the ultimate tensile strength (UTS) from 687 to 841 MPa with increasing oxygen content. On the other hand, uniform elongation (uEL) significantly decreased from 39% (Ti–12Mo-0.04O) to 28% (Ti–12Mo-0.18O), although both alloys exhibited large total elongation (tEL), >50% and of 47%, respectively. The increase of oxygen content did not change the elastic modulus of 96 GPa. In contrast, increasing the O content from 0.04 to 0.18 wt% did have a significant impact on all of the mechanical properties of Ti–12Mo alloy, except for the elastic modulus. | for Ti–12Mo-0.18O alloy, the average atomic radius is 1.315, the atomic radius mismatch is 0.03885, the atomic radius variance is 0.05108, the average electronegativity is 1.591, the electronegativity mismatch is 0.13126, the electronegativity variance is 0.20883, the average valence electron concentration is 4.140, the valence electron concentration mismatch is 0.12321, the valence electron concentration variance is 0.51006, the average Young's modulus is 128.923, the Young's modulus mismatch is 0.41149, the Young's modulus variance is 53.05059, the shear modulus is 48.979, the shear modulus mismatch is 0.41678, the shear modulus variance is 20.41372, the bulk modulus is 117.013, the bulk modulus mismatch is 0.26258, the bulk modulus variance is 30.72499. | 1.314765 | 0.038851 | 0.05107994 | 1.591029 | 0.1312569 | 0.2088335 | 4.13986 | 0.1232066 | 0.5100583 | 128.9231 | 0.4114902 | 53.05059 | 48.97902 | 0.4167849 | 20.41372 | 117.013 | 0.2625776 | 30.72499 | 47 | 47
[1, 2, 3, 4, 5, 6, 7, 8, 9, 10, 11, 12, 13] | [2, 3, 4, 5, 6, 7, 8, 9, 10, 11, 12, 13, 14] | (CoNiCr0.5)95Al4Ti1. (CoNiCr0.5)95AlxTiy HEAs were fabricated through vacuum induction melting. The raw materials are high purity metal of Co, Ni, Cr, Al and Ti (>99.95 wt.%). To ensure chemical homogeneity, these as-cast ingots were re-melted more than five times, followed by pouring into copper mold. To realize the aim of large plastic deformation and solid solution strengthening rather than precipitation strengthening, these ingots with size of 3 × 15 × 30 mm were forged at 900 °C and homogenized at 1000 °C for 12 h, followed by cold rolling with a reduction of 70%. | (CoNiCr0.5)95Al4Ti1. As the Ti/Al ratio increases, the strength and microhardness of HEA increase significantly while the ductility decreases mildly. The main reasons are: (1) More large atomic radius of Ti atoms replace Al atoms in the lattice sites resulting in severer lattice distortion and higher solid solution strengthening effect. As the Ti/Al ratio increases, the strength and microhardness of HEA increase significantly while the ductility decreases mildly. Such as, the ductility, strength and microhardness of the Al4Ti1 alloy are 13.87%, 910.31 MPa and 306.12 HV respectively, while that of the Al1Ti4 alloy are 10.62%, 1221.09 MPa and 382.97 HV respectively. The main reasons are: (1) More large atomic radius of Ti atoms replace Al atoms in the lattice sites resulting in severer lattice distortion and higher solid solution strengthening effect. As the Ti/Al ratio increases from 1/4 to 4/1, the ductility, strength, and microhardness of HEAs change from 13.87%, 910.31 MPa, and 306.12 HV to 10.62%, 1221.09 MPa, and 382.97 HV respectively. | for (CoNiCr0.5)95Al4Ti1 alloy, the average atomic radius is 1.162, the atomic radius mismatch is 0.01678, the atomic radius variance is 0.01950, the average electronegativity is 1.835, the electronegativity mismatch is 0.05873, the electronegativity variance is 0.10780, the average valence electron concentration is 8.520, the valence electron concentration mismatch is 0.22113, the valence electron concentration variance is 1.88404, the average Young's modulus is 212.390, the Young's modulus mismatch is 0.20029, the Young's modulus variance is 42.53960, the shear modulus is 80.710, the shear modulus mismatch is 0.24071, the shear modulus variance is 19.42745, the bulk modulus is 171.340, the bulk modulus mismatch is 0.12822, the bulk modulus variance is 21.96917. | 1.1624 | 0.01677542 | 0.01949974 | 1.8354 | 0.05873379 | 0.1078 | 8.52 | 0.2211312 | 1.884038 | 212.39 | 0.2002901 | 42.5396 | 80.71 | 0.2407069 | 19.42745 | 171.34 | 0.1282197 | 21.96917 | 13.78 | 13.78
[1, 2, 3, 4, 5, 6, 7, 8, 9, 10, 11, 12, 13] | [2, 3, 4, 5, 6, 7, 8, 9, 10, 11, 12, 13, 14] | (CoNiCr0.5)95Al3Ti2. (CoNiCr0.5)95AlxTiy HEAs were fabricated through vacuum induction melting. The raw materials are high purity metal of Co, Ni, Cr, Al and Ti (>99.95 wt.%). To ensure chemical homogeneity, these as-cast ingots were re-melted more than five times, followed by pouring into copper mold. To realize the aim of large plastic deformation and solid solution strengthening rather than precipitation strengthening, these ingots with size of 3 × 15 × 30 mm were forged at 900 °C and homogenized at 1000 °C for 12 h, followed by cold rolling with a reduction of 70%. | (CoNiCr0.5)95Al3Ti2. As the Ti/Al ratio increases, the strength and microhardness of HEA increase significantly while the ductility decreases mildly. The main reasons are: (2) More large atomic radius of Ti atoms replace Al atoms in the lattice sites resulting in severer lattice distortion and higher solid solution strengthening effect. As the Ti/Al ratio increases, the strength and microhardness of HEA increase significantly while the ductility decreases mildly. The main reasons are: (1) More large atomic radius of Ti atoms replace Al atoms in the lattice sites resulting in severer lattice distortion and higher solid solution strengthening effect. As the Ti/Al ratio increases from 1/4 to 4/1, the ductility, strength, and microhardness of HEAs change from 13.87%, 910.31 MPa, and 306.12 HV to 10.62%, 1221.09 MPa, and 382.97 HV respectively. | for (CoNiCr0.5)95Al3Ti2 alloy, the average atomic radius is 1.164, the atomic radius mismatch is 0.02146, the atomic radius variance is 0.02497, the average electronegativity is 1.835, the electronegativity mismatch is 0.05967, the electronegativity variance is 0.10948, the average valence electron concentration is 8.530, the valence electron concentration mismatch is 0.21772, the valence electron concentration variance is 1.85718, the average Young's modulus is 212.850, the Young's modulus mismatch is 0.19368, the Young's modulus variance is 41.22581, the shear modulus is 80.890, the shear modulus mismatch is 0.23487, the shear modulus variance is 18.99837, the bulk modulus is 171.680, the bulk modulus mismatch is 0.12068, the bulk modulus variance is 20.71853. | 1.1638 | 0.02145659 | 0.02497118 | 1.8347 | 0.05966949 | 0.1094756 | 8.53 | 0.2177228 | 1.857175 | 212.85 | 0.1936848 | 41.22581 | 80.89 | 0.2348667 | 18.99837 | 171.68 | 0.1206811 | 20.71853 | 10.94 | 10.94
[1, 2, 3, 4, 5, 6, 7, 8, 9, 10, 11, 12, 13] | [2, 3, 4, 5, 6, 7, 8, 9, 10, 11, 12, 13, 14] | (CoNiCr0.5)95Al1Ti4. (CoNiCr0.5)95AlxTiy HEAs were fabricated through vacuum induction melting. The raw materials are high purity metal of Co, Ni, Cr, Al and Ti (>99.95 wt.%). To ensure chemical homogeneity, these as-cast ingots were re-melted more than five times, followed by pouring into copper mold. To realize the aim of large plastic deformation and solid solution strengthening rather than precipitation strengthening, these ingots with size of 3 × 15 × 30 mm were forged at 900 °C and homogenized at 1000 °C for 12 h, followed by cold rolling with a reduction of 70%. | (CoNiCr0.5)95Al1Ti4. As the Ti/Al ratio increases, the strength and microhardness of HEA increase significantly while the ductility decreases mildly. The main reasons are: (3) More large atomic radius of Ti atoms replace Al atoms in the lattice sites resulting in severer lattice distortion and higher solid solution strengthening effect. As the Ti/Al ratio increases, the strength and microhardness of HEA increase significantly while the ductility decreases mildly. The main reasons are: (1) More large atomic radius of Ti atoms replace Al atoms in the lattice sites resulting in severer lattice distortion and higher solid solution strengthening effect. As the Ti/Al ratio increases from 1/4 to 4/1, the ductility, strength, and microhardness of HEAs change from 13.87%, 910.31 MPa, and 306.12 HV to 10.62%, 1221.09 MPa, and 382.98 HV respectively. | for (CoNiCr0.5)95Al1Ti4 alloy, the average atomic radius is 1.167, the atomic radius mismatch is 0.02841, the atomic radius variance is 0.03314, the average electronegativity is 1.833, the electronegativity mismatch is 0.06150, the electronegativity variance is 0.11274, the average valence electron concentration is 8.550, the valence electron concentration mismatch is 0.21077, the valence electron concentration variance is 1.80208, the average Young's modulus is 213.770, the Young's modulus mismatch is 0.17985, the Young's modulus variance is 38.44733, the shear modulus is 81.250, the shear modulus mismatch is 0.22282, the shear modulus variance is 18.10435, the bulk modulus is 172.360, the bulk modulus mismatch is 0.10408, the bulk modulus variance is 17.93852. | 1.1666 | 0.02840967 | 0.03314272 | 1.8333 | 0.06149519 | 0.1127391 | 8.55 | 0.2107698 | 1.802082 | 213.77 | 0.1798537 | 38.44733 | 81.25 | 0.2228228 | 18.10435 | 172.36 | 0.1040759 | 17.93852 | 10.56 | 10.56
[1, 2, 3, 4, 5, 6, 7, 8, 9, 10, 11, 12] | [2, 3, 4, 5, 6, 7, 8, 9, 10, 11, 12, 13] | Ti-30Zr-5Al-2.5Sn. The nominal composition of as-prepared alloy was Ti-30Zr-5Al-2.5Sn (wt. %) (TZAS). The studied alloys were melted in a vacuum non-consumable electro-arc furnace under argon atmosphere with Ti as the oxygen getter. The ingots were turned and re-melted at least six times to ensure a homogeneous composition. The weight of each alloy ingot was approximately 80 g. Then, the ingots were put in furnace and held for 30 min. The ingots were rolled five times (2 mm per pass and strain rate of 0.6 s-1) by using two-high mill rolls to obtain thin plates (5 mm). The total deformation was ~ 65%. After hot rolling, the thin plates were put in furnace and held for 5 min. Then the plates were water quenched. Depending on the heat-treatment temperature, specimens are referred to as 800-WQ. | Ti-30Zr-5Al-2.5Sn. Though crystallite size and dislocation density were estimated as a whole from XRD analysis, the grain boundary and dislocations was distributed differently in primary α and α′ martensite phase. From the above discussion, the main strengthening mechanisms affected the yield strength of hot-rolled TZAS alloys, especially 825-WQ sample, were grain-boundary strengthening, dislocation strengthening and second-phase strengthening mechanisms. The yield strength increased from 775-WQ to 825-WQ sample, attributing to the synergistic effect of grain-boundary strengthening, dislocation strengthening and second-phase strengthening from martensite. The fracture surface of hot-rolled TZAS alloys revealed ductile fracture morphology gradually transformed into non-ductile fracture morphology as the rolling temperature increased and corresponding fracture mechanism changed from ductile fracture mechanism to quasi-cleavage fracture mechanism. In particular, Δσ of 875-WQ alloy attained the highest value, which was around three times higher than 775-WQ alloy and 800-WQ alloy. | for Ti-30Zr-5Al-2.5Sn alloy, the average atomic radius is 1.331, the atomic radius mismatch is 0.05437, the atomic radius variance is 0.07237, the average electronegativity is 1.514, the electronegativity mismatch is 0.06491, the electronegativity variance is 0.09828, the average valence electron concentration is 3.877, the valence electron concentration mismatch is 0.09295, the valence electron concentration variance is 0.36038, the average Young's modulus is 105.616, the Young's modulus mismatch is 0.16239, the Young's modulus variance is 17.15053, the shear modulus is 39.927, the shear modulus mismatch is 0.16844, the shear modulus variance is 6.72530, the bulk modulus is 102.611, the bulk modulus mismatch is 0.12166, the bulk modulus variance is 12.48366. | 1.33111 | 0.05436946 | 0.07237173 | 1.5141 | 0.06490794 | 0.09827711 | 3.877 | 0.09295233 | 0.3603762 | 105.616 | 0.1623857 | 17.15053 | 39.927 | 0.1684399 | 6.725301 | 102.6109 | 0.1216602 | 12.48366 | 16 | 16
[1, 2, 3, 4, 5, 6, 7, 8, 9, 10, 11, 12] | [2, 3, 4, 5, 6, 7, 8, 9, 10, 11, 12, 13] | Ti-30Zr-5Al-2.5Sn. The nominal composition of as-prepared alloy was Ti-30Zr-5Al-2.5Sn (wt. %) (TZAS). The studied alloys were melted in a vacuum non-consumable electro-arc furnace under argon atmosphere with Ti as the oxygen getter. The ingots were turned and re-melted at least six times to ensure a homogeneous composition. The weight of each alloy ingot was approximately 80 g. Then, the ingots were put in furnace and held for 30 min. The ingots were rolled five times (2 mm per pass and strain rate of 0.6 s-1) by using two-high mill rolls to obtain thin plates (5 mm). The total deformation was ~ 65%. After hot rolling, the thin plates were put in furnace and held for 5 min. Then the plates were water quenched. Depending on the heat-treatment temperature, specimens are referred to as 825-WQ. | Ti-30Zr-5Al-2.5Sn. Though crystallite size and dislocation density were estimated as a whole from XRD analysis, the grain boundary and dislocations was distributed differently in primary α and α′ martensite phase. From the above discussion, the main strengthening mechanisms affected the yield strength of hot-rolled TZAS alloys, especially 825-WQ sample, were grain-boundary strengthening, dislocation strengthening and second-phase strengthening mechanisms. The yield strength increased from 775-WQ to 825-WQ sample, attributing to the synergistic effect of grain-boundary strengthening, dislocation strengthening and second-phase strengthening from martensite. The fracture surface of hot-rolled TZAS alloys revealed ductile fracture morphology gradually transformed into non-ductile fracture morphology as the rolling temperature increased and corresponding fracture mechanism changed from ductile fracture mechanism to quasi-cleavage fracture mechanism. Other hot-rolling temperatures resulted in similar values of yield strength, which was moderate among hot-rolled TZAS alloys. One should note that both 825-WQ and 850-WQ alloys exhibited moderate Δσ values. Overall, elongation to failure decreased with increasing hot-rolling temperature. Specially, the elongation to failure of 850-WQ alloy is a little higher (~2%) than that of 825-WQ alloy. | for Ti-30Zr-5Al-2.5Sn alloy, the average atomic radius is 1.331, the atomic radius mismatch is 0.05437, the atomic radius variance is 0.07237, the average electronegativity is 1.514, the electronegativity mismatch is 0.06491, the electronegativity variance is 0.09828, the average valence electron concentration is 3.877, the valence electron concentration mismatch is 0.09295, the valence electron concentration variance is 0.36038, the average Young's modulus is 105.616, the Young's modulus mismatch is 0.16239, the Young's modulus variance is 17.15053, the shear modulus is 39.927, the shear modulus mismatch is 0.16844, the shear modulus variance is 6.72530, the bulk modulus is 102.611, the bulk modulus mismatch is 0.12166, the bulk modulus variance is 12.48366. | 1.33111 | 0.05436946 | 0.07237173 | 1.5141 | 0.06490794 | 0.09827711 | 3.877 | 0.09295233 | 0.3603762 | 105.616 | 0.1623857 | 17.15053 | 39.927 | 0.1684399 | 6.725301 | 102.6109 | 0.1216602 | 12.48366 | 14 | 14
[1, 2, 3, 4, 5, 6, 7, 8, 9, 10, 11, 12] | [2, 3, 4, 5, 6, 7, 8, 9, 10, 11, 12, 13] | Ti-30Zr-5Al-2.5Sn. The nominal composition of as-prepared alloy was Ti-30Zr-5Al-2.5Sn (wt. %) (TZAS). The studied alloys were melted in a vacuum non-consumable electro-arc furnace under argon atmosphere with Ti as the oxygen getter. The ingots were turned and re-melted at least six times to ensure a homogeneous composition. The weight of each alloy ingot was approximately 80 g. Then, the ingots were put in furnace and held for 30 min. The ingots were rolled five times (2 mm per pass and strain rate of 0.6 s-1) by using two-high mill rolls to obtain thin plates (5 mm). The total deformation was ~ 65%. After hot rolling, the thin plates were put in furnace and held for 5 min. Then the plates were water quenched. Depending on the heat-treatment temperature, specimens are referred to as 850-WQ. | Ti-30Zr-5Al-2.5Sn. Though crystallite size and dislocation density were estimated as a whole from XRD analysis, the grain boundary and dislocations was distributed differently in primary α and α′ martensite phase. From the above discussion, the main strengthening mechanisms affected the yield strength of hot-rolled TZAS alloys, especially 825-WQ sample, were grain-boundary strengthening, dislocation strengthening and second-phase strengthening mechanisms. While, coarsen primary α grains led to the decrease of yield strength in 850-WQ sample. A peak yield strength of 1038 ± 26 MPa and total elongation of 14 ± 0.6% were obtained in 825-WQ alloy. The fracture surface of hot-rolled TZAS alloys revealed ductile fracture morphology gradually transformed into non-ductile fracture morphology as the rolling temperature increased and corresponding fracture mechanism changed from ductile fracture mechanism to quasi-cleavage fracture mechanism. Other hot-rolling temperatures resulted in similar values of yield strength, which was moderate among hot-rolled TZAS alloys. One should note that both 825-WQ and 850-WQ alloys exhibited moderate Δσ values. Overall, elongation to failure decreased with increasing hot-rolling temperature. Specially, the elongation to failure of 850-WQ alloy is a little higher (~2%) than that of 825-WQ alloy. | for Ti-30Zr-5Al-2.5Sn alloy, the average atomic radius is 1.331, the atomic radius mismatch is 0.05437, the atomic radius variance is 0.07237, the average electronegativity is 1.514, the electronegativity mismatch is 0.06491, the electronegativity variance is 0.09828, the average valence electron concentration is 3.877, the valence electron concentration mismatch is 0.09295, the valence electron concentration variance is 0.36038, the average Young's modulus is 105.616, the Young's modulus mismatch is 0.16239, the Young's modulus variance is 17.15053, the shear modulus is 39.927, the shear modulus mismatch is 0.16844, the shear modulus variance is 6.72530, the bulk modulus is 102.611, the bulk modulus mismatch is 0.12166, the bulk modulus variance is 12.48366. | 1.33111 | 0.05436946 | 0.07237173 | 1.5141 | 0.06490794 | 0.09827711 | 3.877 | 0.09295233 | 0.3603762 | 105.616 | 0.1623857 | 17.15053 | 39.927 | 0.1684399 | 6.725301 | 102.6109 | 0.1216602 | 12.48366 | 16 | 16
[1, 2, 3, 4, 5, 6, 7, 8, 9] | [2, 3, 4, 5, 6, 7, 8, 9, 10] | Ti-2Al-2.5Zr. The material used in this work is a Ti-2Al-2.5Zr titanium alloy in the α-phase, which presents a hexagonal close-packed (HCP) crystal structure.The Ti-2Al-2.5Zr alloy tube is provided with an outer diameter of 8 mm and a thickness of 1.5 mm. The treatment depth is increased by 10 μm with each rolling iteration, resulting in DR samples with a treatment depth of 20 μm. In this work, the sample with DR treatment is designated as DR sample to distinguish from the AR material. AR sample test at 200 ℃. | Ti-2Al-2.5Zr. The difference in the elongation of AR and DR materials was gradually decreased with the increasing temperature, specifically, from 18 % to 17.1 % at 200 °C and from 12.7 % to 12.2 % at 400 °C. it can be found that the elastic modulus, yield strength, ultimate strength and elongation of both AR and DR samples gradually decreases as the temperature increases. Moreover, the difference of elastic modulus between AR and DR samples is minimal, while the yield and ultimate tensile strength get a more relatively distinct increase. With regard to the elongation, a reduction can be observed at room temperature; however, this change is minimal at 200 ℃ and 400 ℃. Notably, across all conditions, there are no significant differences in the range of plastic strain. | for Ti-2Al-2.5Zr alloy, the average atomic radius is 1.317, the atomic radius mismatch is 0.02272, the atomic radius variance is 0.02992, the average electronegativity is 1.540, the electronegativity mismatch is 0.01772, the electronegativity variance is 0.02729, the average valence electron concentration is 3.965, the valence electron concentration mismatch is 0.04635, the valence electron concentration variance is 0.18378, the average Young's modulus is 114.026, the Young's modulus mismatch is 0.07861, the Young's modulus variance is 8.96411, the shear modulus is 43.227, the shear modulus mismatch is 0.08118, the shear modulus variance is 3.50934, the bulk modulus is 108.564, the bulk modulus mismatch is 0.06043, the bulk modulus variance is 6.56068. | 1.31679 | 0.02272433 | 0.02992317 | 1.53972 | 0.01772373 | 0.02728959 | 3.965 | 0.04635051 | 0.1837798 | 114.026 | 0.07861464 | 8.964113 | 43.227 | 0.08118399 | 3.509341 | 108.5643 | 0.06043126 | 6.560678 | 18 | 18
[1, 2, 3, 4, 5, 6, 7, 8, 9] | [2, 3, 4, 5, 6, 7, 8, 9, 10] | Ti-2Al-2.5Zr. The material used in this work is a Ti-2Al-2.5Zr titanium alloy in the α-phase, which presents a hexagonal close-packed (HCP) crystal structure.The Ti-2Al-2.5Zr alloy tube is provided with an outer diameter of 8 mm and a thickness of 1.5 mm. The treatment depth is increased by 10 μm with each rolling iteration, resulting in DR samples with a treatment depth of 20 μm. In this work, the sample with DR treatment is designated as DR sample to distinguish from the AR material. DR sample test at RT. | Ti-2Al-2.5Zr. The difference in the elongation of AR and DR materials was gradually decreased with the increasing temperature, specifically, from 18 % to 17.1 % at 200 °C and from 12.7 % to 12.2 % at 400 °C. it can be found that the elastic modulus, yield strength, ultimate strength and elongation of both AR and DR samples gradually decreases as the temperature increases. Moreover, the difference of elastic modulus between AR and DR samples is minimal, while the yield and ultimate tensile strength get a more relatively distinct increase. With regard to the elongation, a reduction can be observed at room temperature; however, this change is minimal at 200 ℃ and 400 ℃. Notably, across all conditions, there are no significant differences in the range of plastic strain. | for Ti-2Al-2.5Zr alloy, the average atomic radius is 1.317, the atomic radius mismatch is 0.02272, the atomic radius variance is 0.02992, the average electronegativity is 1.540, the electronegativity mismatch is 0.01772, the electronegativity variance is 0.02729, the average valence electron concentration is 3.965, the valence electron concentration mismatch is 0.04635, the valence electron concentration variance is 0.18378, the average Young's modulus is 114.026, the Young's modulus mismatch is 0.07861, the Young's modulus variance is 8.96411, the shear modulus is 43.227, the shear modulus mismatch is 0.08118, the shear modulus variance is 3.50934, the bulk modulus is 108.564, the bulk modulus mismatch is 0.06043, the bulk modulus variance is 6.56068. | 1.31679 | 0.02272433 | 0.02992317 | 1.53972 | 0.01772373 | 0.02728959 | 3.965 | 0.04635051 | 0.1837798 | 114.026 | 0.07861464 | 8.964113 | 43.227 | 0.08118399 | 3.509341 | 108.5643 | 0.06043126 | 6.560678 | 19.4 | 19.4
[1, 2, 3, 4, 5, 6, 7, 8, 9] | [2, 3, 4, 5, 6, 7, 8, 9, 10] | Ti-2Al-2.5Zr. The material used in this work is a Ti-2Al-2.5Zr titanium alloy in the α-phase, which presents a hexagonal close-packed (HCP) crystal structure.The Ti-2Al-2.5Zr alloy tube is provided with an outer diameter of 8 mm and a thickness of 1.5 mm. The treatment depth is increased by 10 μm with each rolling iteration, resulting in DR samples with a treatment depth of 20 μm. In this work, the sample with DR treatment is designated as DR sample to distinguish from the AR material. DR sample test at 200 ℃. | Ti-2Al-2.5Zr. The difference in the elongation of AR and DR materials was gradually decreased with the increasing temperature, specifically, from 18 % to 17.1 % at 200 °C and from 12.7 % to 12.2 % at 400 °C. it can be found that the elastic modulus, yield strength, ultimate strength and elongation of both AR and DR samples gradually decreases as the temperature increases. Moreover, the difference of elastic modulus between AR and DR samples is minimal, while the yield and ultimate tensile strength get a more relatively distinct increase. With regard to the elongation, a reduction can be observed at room temperature; however, this change is minimal at 200 ℃ and 400 ℃. Notably, across all conditions, there are no significant differences in the range of plastic strain. | for Ti-2Al-2.5Zr alloy, the average atomic radius is 1.317, the atomic radius mismatch is 0.02272, the atomic radius variance is 0.02992, the average electronegativity is 1.540, the electronegativity mismatch is 0.01772, the electronegativity variance is 0.02729, the average valence electron concentration is 3.965, the valence electron concentration mismatch is 0.04635, the valence electron concentration variance is 0.18378, the average Young's modulus is 114.026, the Young's modulus mismatch is 0.07861, the Young's modulus variance is 8.96411, the shear modulus is 43.227, the shear modulus mismatch is 0.08118, the shear modulus variance is 3.50934, the bulk modulus is 108.564, the bulk modulus mismatch is 0.06043, the bulk modulus variance is 6.56068. | 1.31679 | 0.02272433 | 0.02992317 | 1.53972 | 0.01772373 | 0.02728959 | 3.965 | 0.04635051 | 0.1837798 | 114.026 | 0.07861464 | 8.964113 | 43.227 | 0.08118399 | 3.509341 | 108.5643 | 0.06043126 | 6.560678 | 17.1 | 17.1
[1, 2, 3, 4, 5, 6, 7, 8, 9, 10, 11, 12] | [2, 3, 4, 5, 6, 7, 8, 9, 10, 11, 12, 13] | Ti–45Al–8Nb (as-cast). A high-Nb-containing TiAl alloy with a nominal composition of Ti–45Al–8Nb (at. %) alloy was prepared by induction skull melting. The master bar with a diameter of 30 mm was cut from the master ingots by electron discharge machining (EDM). Then the sample was heated and melted by induction heat. At the same time, the electromagnetic force acted on the melt, whose direction pointed to the center of melt. When a dynamic balance among the electromagnetic pressure, surface tension and static pressure of the melt reached, the melt zone with 10–30 mm in height was held. After a holding period of 25 min, the sample was withdrawn downward at 10 μm/s. | Ti–45Al–8Nb (as-cast). In order to better understand the fracture behavior of the high temperature tensile, the fracture morphologies of the alloys are observed. the fracture morphologies of the alloys after the high temperature tensile tests at 850 °C. The intergranular fracture and lamellar cleavage fracture are the major fracture mode in as-cast alloy. The grain boundary and lamellar cleavage lead to weak resistance for crack propagation, and cracks often form and propagate along the grain boundary and lamellar interface. Based on the above discussion, it is concluded that the EMCDS technology is an effective method for the preparation of industrial grade high Nb–TiAl alloy ingots. Compared with as-cast alloy, the fracture toughness and high temperature tensile properties of directionally solidified Ti–45Al–8Nb alloy are improved. the high-temperature tensile properties at 850 °C of the as-cast and directionally solidified Ti–45Al–8Nb alloys. The high-temperature ultimate strength and elongation of the as-cast alloy and the directionally solidified alloy are 376.6 ± 16 MPa and 4.18 ± 0.9%, 592.5 ± 29.5 MPa and 11.6 ± 1.5%, respectively. Compared with as-cast alloy, both the ultimate tensile strength and tensile strain of the directionally solidified alloy are improved. | for Ti–45Al–8Nb (as-cast) alloy, the average atomic radius is 1.259, the atomic radius mismatch is 0.05664, the atomic radius variance is 0.07129, the average electronegativity is 1.576, the electronegativity mismatch is 0.02175, the electronegativity variance is 0.03428, the average valence electron concentration is 3.630, the valence electron concentration mismatch is 0.17272, the valence electron concentration variance is 0.62698, the average Young's modulus is 94.340, the Young's modulus mismatch is 0.23573, the Young's modulus variance is 22.23880, the shear modulus is 35.420, the shear modulus mismatch is 0.24461, the shear modulus variance is 8.66393, the bulk modulus is 99.500, the bulk modulus mismatch is 0.26552, the bulk modulus variance is 26.41874. | 1.2586 | 0.05664105 | 0.07128843 | 1.5763 | 0.0217489 | 0.03428279 | 3.63 | 0.1727209 | 0.6269769 | 94.34 | 0.2357304 | 22.2388 | 35.42 | 0.2446055 | 8.663925 | 99.5 | 0.265515 | 26.41874 | 4.18 | 4.18
[1, 2, 3, 4, 5, 6, 7, 8, 9, 10, 11, 12, 13, 14, 15, 16, 17, 18, 19, 20, 21, 22, 23, 24, 25, 26, 27, 28, 29, 30, 31, 32, 33, 34, 35, 36] | [2, 3, 4, 5, 6, 7, 8, 9, 10, 11, 12, 13, 14, 15, 16, 17, 18, 19, 20, 21, 22, 23, 24, 25, 26, 27, 28, 29, 30, 31, 32, 33, 34, 35, 36, 37] | Ti–45Al-8.5Nb-0.2W-0.2B-0.02Y (as-forged with 180°pre-torsion). A high-Nb-containing TiAl alloy with a nominal composition of Ti–45Al–8Nb (at. %) alloy was prepared by induction skull melting. The master bar with a diameter of 30 mm was cut from the master ingots by electron discharge machining (EDM). Then the sample was heated and melted by induction heat. At the same time, the electromagnetic force acted on the melt, whose direction pointed to the center of melt. When a dynamic balance among the electromagnetic pressure, surface tension and static pressure of the melt reached, the melt zone with 10–30 mm in height was held. After a holding period of 25 min, the sample was withdrawn downward at 10 μm/s. | Ti–45Al-8.5Nb-0.2W-0.2B-0.02Y (as-forged with 180°pre-torsion). the directionally solidified Ti–45Al–8Nb alloy by EMCDS exhibits a higher strength at 850 °C than Ti–45Al-8.5Nb-0.2W-0.2B-0.02Y alloys. | for Ti–45Al-8.5Nb-0.2W-0.2B-0.02Y (as-forged with 180°pre-torsion) alloy, the average atomic radius is 1.258, the atomic radius mismatch is 0.05818, the atomic radius variance is 0.07318, the average electronegativity is 1.579, the electronegativity mismatch is 0.03360, the electronegativity variance is 0.05307, the average valence electron concentration is 3.633, the valence electron concentration mismatch is 0.17972, the valence electron concentration variance is 0.65292, the average Young's modulus is 94.638, the Young's modulus mismatch is 0.28137, the Young's modulus variance is 26.62831, the shear modulus is 35.536, the shear modulus mismatch is 0.29308, the shear modulus variance is 10.41493, the bulk modulus is 99.980, the bulk modulus mismatch is 0.28815, the bulk modulus variance is 28.80971. | 1.2578 | 0.05818338 | 0.07318306 | 1.57924 | 0.03360237 | 0.05306621 | 3.633 | 0.1797206 | 0.652925 | 94.638 | 0.2813702 | 26.62831 | 35.536 | 0.293081 | 10.41493 | 99.98 | 0.2881548 | 28.80971 | 28 | 28
[1, 2, 3, 4, 5, 6, 7, 8, 9, 10, 11, 12, 13, 14, 15, 16, 17, 18, 19, 20, 21, 22] | [2, 3, 4, 5, 6, 7, 8, 9, 10, 11, 12, 13, 14, 15, 16, 17, 18, 19, 20, 21, 22, 23] | Al-12.5 wt%Si-0.6 wt%Mg-0.1 wt%Ti. The studied near eutectic Al-Si-Mg alloy was prepared by smelting casting. | Al-12.5 wt%Si-0.6 wt%Mg-0.1 wt%Ti. The UTS and YS of the as-cast alloy is 188.6 MPa and 101.7 MPa respectively. | for Al-12.5 wt%Si-0.6 wt%Mg-0.1 wt%Ti alloy, the average atomic radius is 1.180, the atomic radius mismatch is 0.01362, the atomic radius variance is 0.01607, the average electronegativity is 1.643, the electronegativity mismatch is 0.06001, the electronegativity variance is 0.09858, the average valence electron concentration is 3.115, the valence electron concentration mismatch is 0.10919, the valence electron concentration variance is 0.34011, the average Young's modulus is 84.135, the Young's modulus mismatch is 0.45876, the Young's modulus variance is 38.59807, the shear modulus is 32.483, the shear modulus mismatch is 0.54322, the shear modulus variance is 17.64513, the bulk modulus is 78.428, the bulk modulus mismatch is 0.09742, the bulk modulus variance is 7.64045. | 1.18019 | 0.01361542 | 0.01606878 | 1.642887 | 0.06000604 | 0.09858315 | 3.114885 | 0.1091875 | 0.3401067 | 84.13487 | 0.4587643 | 38.59807 | 32.48252 | 0.5432193 | 17.64513 | 78.42817 | 0.09741971 | 7.64045 | 5.8 | 5.8
[1, 2, 3, 4, 5, 6, 7, 8, 9, 10, 11, 12, 13, 14, 15, 16, 17, 18, 19, 20, 21, 22] | [2, 3, 4, 5, 6, 7, 8, 9, 10, 11, 12, 13, 14, 15, 16, 17, 18, 19, 20, 21, 22, 23] | Al-12.5 wt%Si-0.6 wt%Mg-0.1 wt%Ti. The studied near eutectic Al-Si-Mg alloy was prepared by smelting casting. The plate-like castings were homogenized at 808 K (535 °C) for 6 h and then immediately quenched in hot water and kept in fridge. And before hot rolling, these specimens were quickly preheated again to the setting temperature (500 °C), and then immediately hot-rolled by one pass with reduction ratios of 33%. | Al-12.5 wt%Si-0.6 wt%Mg-0.1 wt%Ti. Then rolled at 500 °C with 33% reduction ratio, the UTS, YS, elongation and absorbed energy of the alloy decreased dramatically to 179.8 MPa, 134.7 MPa, 5.0% and 8.578 × 106 J/m3 respectively. With the same reduction ratios, whether 33%, 45% or 67%, increasing the rolling temperature results in rises in all indexes of mechanical properties. For example, with 33% reduction, increasing the rolling temperature from 500 °C to 540 °C gives rise to more than 20%, 12%, 60% and 100% increase in UTS, YS, elongation and absorbed energy respectively. At the same rolling temperatures, increasing the reduction ratio results in an increase in strength, as expected. Compared with as-homogenized sample, all indexed of mechanical properties of samples rolled at 500 °C with 33% reduction ratio decrease, especially the UTS and elongation. | for Al-12.5 wt%Si-0.6 wt%Mg-0.1 wt%Ti alloy, the average atomic radius is 1.180, the atomic radius mismatch is 0.01362, the atomic radius variance is 0.01607, the average electronegativity is 1.643, the electronegativity mismatch is 0.06001, the electronegativity variance is 0.09858, the average valence electron concentration is 3.115, the valence electron concentration mismatch is 0.10919, the valence electron concentration variance is 0.34011, the average Young's modulus is 84.135, the Young's modulus mismatch is 0.45876, the Young's modulus variance is 38.59807, the shear modulus is 32.483, the shear modulus mismatch is 0.54322, the shear modulus variance is 17.64513, the bulk modulus is 78.428, the bulk modulus mismatch is 0.09742, the bulk modulus variance is 7.64045. | 1.18019 | 0.01361542 | 0.01606878 | 1.642887 | 0.06000604 | 0.09858315 | 3.114885 | 0.1091875 | 0.3401067 | 84.13487 | 0.4587643 | 38.59807 | 32.48252 | 0.5432193 | 17.64513 | 78.42817 | 0.09741971 | 7.64045 | 5 | 5
[1, 2, 3, 4, 5, 6, 7, 8, 9, 10, 11, 12, 13, 14, 15, 16, 17, 18, 19, 20, 21, 22] | [2, 3, 4, 5, 6, 7, 8, 9, 10, 11, 12, 13, 14, 15, 16, 17, 18, 19, 20, 21, 22, 23] | Al-12.5 wt%Si-0.6 wt%Mg-0.1 wt%Ti. The studied near eutectic Al-Si-Mg alloy was prepared by smelting casting. The plate-like castings were homogenized at 808 K (535 °C) for 6 h and then immediately quenched in hot water and kept in fridge. And before hot rolling, these specimens were quickly preheated again to the setting temperature (500 °C), and then immediately hot-rolled by one pass with reduction ratios of 45%. | Al-12.5 wt%Si-0.6 wt%Mg-0.1 wt%Ti. With the same reduction ratios, whether 33%, 45% or 67%, increasing the rolling temperature results in rises in all indexes of mechanical properties. At the same rolling temperatures, increasing the reduction ratio results in an increase in strength, as expected. | for Al-12.5 wt%Si-0.6 wt%Mg-0.1 wt%Ti alloy, the average atomic radius is 1.180, the atomic radius mismatch is 0.01362, the atomic radius variance is 0.01607, the average electronegativity is 1.643, the electronegativity mismatch is 0.06001, the electronegativity variance is 0.09858, the average valence electron concentration is 3.115, the valence electron concentration mismatch is 0.10919, the valence electron concentration variance is 0.34011, the average Young's modulus is 84.135, the Young's modulus mismatch is 0.45876, the Young's modulus variance is 38.59807, the shear modulus is 32.483, the shear modulus mismatch is 0.54322, the shear modulus variance is 17.64513, the bulk modulus is 78.428, the bulk modulus mismatch is 0.09742, the bulk modulus variance is 7.64045. | 1.18019 | 0.01361542 | 0.01606878 | 1.642887 | 0.06000604 | 0.09858315 | 3.114885 | 0.1091875 | 0.3401067 | 84.13487 | 0.4587643 | 38.59807 | 32.48252 | 0.5432193 | 17.64513 | 78.42817 | 0.09741971 | 7.64045 | 4.3 | 4.3
[1, 2, 3, 4, 5, 6, 7, 8, 9, 10, 11, 12, 13, 14, 15, 16, 17, 18, 19, 20, 21, 22] | [2, 3, 4, 5, 6, 7, 8, 9, 10, 11, 12, 13, 14, 15, 16, 17, 18, 19, 20, 21, 22, 23] | Al-12.5 wt%Si-0.6 wt%Mg-0.1 wt%Ti. The studied near eutectic Al-Si-Mg alloy was prepared by smelting casting. The plate-like castings were homogenized at 808 K (535 °C) for 6 h and then immediately quenched in hot water and kept in fridge. And before hot rolling, these specimens were quickly preheated again to the setting temperature (500 °C), and then immediately hot-rolled by one pass with reduction ratios of 67%. | Al-12.5 wt%Si-0.6 wt%Mg-0.1 wt%Ti. With the same reduction ratios, whether 33%, 45% or 67%, increasing the rolling temperature results in rises in all indexes of mechanical properties. At the same rolling temperatures, increasing the reduction ratio results in an increase in strength, as expected. | for Al-12.5 wt%Si-0.6 wt%Mg-0.1 wt%Ti alloy, the average atomic radius is 1.180, the atomic radius mismatch is 0.01362, the atomic radius variance is 0.01607, the average electronegativity is 1.643, the electronegativity mismatch is 0.06001, the electronegativity variance is 0.09858, the average valence electron concentration is 3.115, the valence electron concentration mismatch is 0.10919, the valence electron concentration variance is 0.34011, the average Young's modulus is 84.135, the Young's modulus mismatch is 0.45876, the Young's modulus variance is 38.59807, the shear modulus is 32.483, the shear modulus mismatch is 0.54322, the shear modulus variance is 17.64513, the bulk modulus is 78.428, the bulk modulus mismatch is 0.09742, the bulk modulus variance is 7.64045. | 1.18019 | 0.01361542 | 0.01606878 | 1.642887 | 0.06000604 | 0.09858315 | 3.114885 | 0.1091875 | 0.3401067 | 84.13487 | 0.4587643 | 38.59807 | 32.48252 | 0.5432193 | 17.64513 | 78.42817 | 0.09741971 | 7.64045 | 5.2 | 5.2
[1, 2, 3, 4, 5, 6, 7, 8, 9, 10, 11, 12, 13, 14, 15, 16, 17, 18, 19, 20, 21, 22] | [2, 3, 4, 5, 6, 7, 8, 9, 10, 11, 12, 13, 14, 15, 16, 17, 18, 19, 20, 21, 22, 23] | Al-12.5 wt%Si-0.6 wt%Mg-0.1 wt%Ti. The studied near eutectic Al-Si-Mg alloy was prepared by smelting casting. The plate-like castings were homogenized at 808 K (535 °C) for 6 h and then immediately quenched in hot water and kept in fridge. And before hot rolling, these specimens were quickly preheated again to the setting temperature (540 °C), and then immediately hot-rolled by one pass with reduction ratios of 33%. | Al-12.5 wt%Si-0.6 wt%Mg-0.1 wt%Ti. With the same reduction ratios, whether 33%, 45% or 67%, increasing the rolling temperature results in rises in all indexes of mechanical properties. At the same rolling temperatures, increasing the reduction ratio results in an increase in strength, as expected. For example, at 540 °C, the four indexes are enhanced nearly 13%, 15%, 14% and 23% respectively with the reduction ratio increased from 33% to 67%. | for Al-12.5 wt%Si-0.6 wt%Mg-0.1 wt%Ti alloy, the average atomic radius is 1.180, the atomic radius mismatch is 0.01362, the atomic radius variance is 0.01607, the average electronegativity is 1.643, the electronegativity mismatch is 0.06001, the electronegativity variance is 0.09858, the average valence electron concentration is 3.115, the valence electron concentration mismatch is 0.10919, the valence electron concentration variance is 0.34011, the average Young's modulus is 84.135, the Young's modulus mismatch is 0.45876, the Young's modulus variance is 38.59807, the shear modulus is 32.483, the shear modulus mismatch is 0.54322, the shear modulus variance is 17.64513, the bulk modulus is 78.428, the bulk modulus mismatch is 0.09742, the bulk modulus variance is 7.64045. | 1.18019 | 0.01361542 | 0.01606878 | 1.642887 | 0.06000604 | 0.09858315 | 3.114885 | 0.1091875 | 0.3401067 | 84.13487 | 0.4587643 | 38.59807 | 32.48252 | 0.5432193 | 17.64513 | 78.42817 | 0.09741971 | 7.64045 | 8.2 | 8.2
[1, 2, 3, 4, 5, 6, 7, 8, 9, 10, 11, 12, 13, 14, 15, 16, 17, 18, 19, 20, 21, 22] | [2, 3, 4, 5, 6, 7, 8, 9, 10, 11, 12, 13, 14, 15, 16, 17, 18, 19, 20, 21, 22, 23] | Al-12.5 wt%Si-0.6 wt%Mg-0.1 wt%Ti. The studied near eutectic Al-Si-Mg alloy was prepared by smelting casting. The plate-like castings were homogenized at 808 K (535 °C) for 6 h and then immediately quenched in hot water and kept in fridge. And before hot rolling, these specimens were quickly preheated again to the setting temperature (540 °C), and then immediately hot-rolled by one pass with reduction ratios of 45%. | Al-12.5 wt%Si-0.6 wt%Mg-0.1 wt%Ti. With the same reduction ratios, whether 33%, 45% or 67%, increasing the rolling temperature results in rises in all indexes of mechanical properties. At the same rolling temperatures, increasing the reduction ratio results in an increase in strength, as expected. For example, at 540 °C, the four indexes are enhanced nearly 13%, 15%, 14% and 23% respectively with the reduction ratio increased from 33% to 67%. | for Al-12.5 wt%Si-0.6 wt%Mg-0.1 wt%Ti alloy, the average atomic radius is 1.180, the atomic radius mismatch is 0.01362, the atomic radius variance is 0.01607, the average electronegativity is 1.643, the electronegativity mismatch is 0.06001, the electronegativity variance is 0.09858, the average valence electron concentration is 3.115, the valence electron concentration mismatch is 0.10919, the valence electron concentration variance is 0.34011, the average Young's modulus is 84.135, the Young's modulus mismatch is 0.45876, the Young's modulus variance is 38.59807, the shear modulus is 32.483, the shear modulus mismatch is 0.54322, the shear modulus variance is 17.64513, the bulk modulus is 78.428, the bulk modulus mismatch is 0.09742, the bulk modulus variance is 7.64045. | 1.18019 | 0.01361542 | 0.01606878 | 1.642887 | 0.06000604 | 0.09858315 | 3.114885 | 0.1091875 | 0.3401067 | 84.13487 | 0.4587643 | 38.59807 | 32.48252 | 0.5432193 | 17.64513 | 78.42817 | 0.09741971 | 7.64045 | 8.7 | 8.7
[1, 2, 3, 4, 5, 6, 7, 8, 9, 10, 11, 12, 13, 14, 15, 16, 17, 18, 19, 20, 21, 22] | [2, 3, 4, 5, 6, 7, 8, 9, 10, 11, 12, 13, 14, 15, 16, 17, 18, 19, 20, 21, 22, 23] | Al-12.5 wt%Si-0.6 wt%Mg-0.1 wt%Ti. The studied near eutectic Al-Si-Mg alloy was prepared by smelting casting. The plate-like castings were homogenized at 808 K (535 °C) for 6 h and then immediately quenched in hot water and kept in fridge. And before hot rolling, these specimens were quickly preheated again to the setting temperature (540 °C), and then immediately hot-rolled by one pass with reduction ratios of 67%. | Al-12.5 wt%Si-0.6 wt%Mg-0.1 wt%Ti. With the same reduction ratios, whether 33%, 45% or 67%, increasing the rolling temperature results in rises in all indexes of mechanical properties. At the same rolling temperatures, increasing the reduction ratio results in an increase in strength, as expected. For example, at 540 °C, the four indexes are enhanced nearly 13%, 15%, 14% and 23% respectively with the reduction ratio increased from 33% to 67%. | for Al-12.5 wt%Si-0.6 wt%Mg-0.1 wt%Ti alloy, the average atomic radius is 1.180, the atomic radius mismatch is 0.01362, the atomic radius variance is 0.01607, the average electronegativity is 1.643, the electronegativity mismatch is 0.06001, the electronegativity variance is 0.09858, the average valence electron concentration is 3.115, the valence electron concentration mismatch is 0.10919, the valence electron concentration variance is 0.34011, the average Young's modulus is 84.135, the Young's modulus mismatch is 0.45876, the Young's modulus variance is 38.59807, the shear modulus is 32.483, the shear modulus mismatch is 0.54322, the shear modulus variance is 17.64513, the bulk modulus is 78.428, the bulk modulus mismatch is 0.09742, the bulk modulus variance is 7.64045. | 1.18019 | 0.01361542 | 0.01606878 | 1.642887 | 0.06000604 | 0.09858315 | 3.114885 | 0.1091875 | 0.3401067 | 84.13487 | 0.4587643 | 38.59807 | 32.48252 | 0.5432193 | 17.64513 | 78.42817 | 0.09741971 | 7.64045 | 9.4 | 9.4
[1, 2, 3, 4] | [2, 3, 4, 5] | Ti-12Mo. The initial powders were weighed based on compositions presented, and mixed by a turbula mixer at 60 rpm for 4 h. Then, the prepared mixtures were loaded into a graphite die covered by a foil out of graphite. The samples were sintered at 1200 °C by an SPS device under 50 MPa for 5 min. The SPS process was carried out under a vacuum < 1 Pa and a heating rate of 50 °C/min. | Ti-12Mo. It appears that higher amounts of β-Ti cause higher elongation, but the elongation drops when the amounts of RUM are taken into account (which can be attributed to the unsintered Mo as potential discontinuity sites). The results showed that the Ti–16 wt.% Mo alloy had the highest relative density and hardness, but the highest values of ultimate tensile and flexural strengths belonged to the Ti-8 wt.% Mo and Ti-12 wt.% Mo alloys, respectively. At room temperature, the elongation peak is observed in TM12, but at high temperatures, the elongation continuously decreases by increasing Mo content. | for Ti-12Mo alloy, the average atomic radius is 1.319, the atomic radius mismatch is 0.00371, the atomic radius variance is 0.00490, the average electronegativity is 1.580, the electronegativity mismatch is 0.09606, the electronegativity variance is 0.15175, the average valence electron concentration is 4.128, the valence electron concentration mismatch is 0.11858, the valence electron concentration variance is 0.48951, the average Young's modulus is 129.632, the Young's modulus mismatch is 0.40216, the Young's modulus variance is 52.13238, the shear modulus is 49.248, the shear modulus mismatch is 0.40752, the shear modulus variance is 20.06974, the bulk modulus is 117.680, the bulk modulus mismatch is 0.24958, the bulk modulus variance is 29.37035. | 1.31872 | 0.003711977 | 0.004895059 | 1.57968 | 0.09606175 | 0.1517468 | 4.128 | 0.1185818 | 0.4895059 | 129.632 | 0.4021567 | 52.13238 | 49.248 | 0.407524 | 20.06974 | 117.68 | 0.2495781 | 29.37035 | 10 | 10
[1, 2, 3, 4] | [2, 3, 4, 5] | Ti-20Mo. The initial powders were weighed based on compositions presented, and mixed by a turbula mixer at 60 rpm for 4 h. Then, the prepared mixtures were loaded into a graphite die covered by a foil out of graphite. The samples were sintered at 1200 °C by an SPS device under 50 MPa for 5 min. The SPS process was carried out under a vacuum < 1 Pa and a heating rate of 50 °C/min. | Ti-20Mo. it appears that the elongation of the samples is also dependent on the amount of formed β-Ti phase. The highest amount of Mo (20 wt.%) led to dropped mechanical properties as a result of widespread single β-Ti and single α-Ti formation together with RUM. It appears that higher amounts of β-Ti cause higher elongation, but the elongation drops when the amounts of RUM are taken into account (which can be attributed to the unsintered Mo as potential discontinuity sites). Higher amounts of RUM caused significantly decreased intensity of β-Ti peaks in TM16 and TM20 samples, though higher fractions of β-Ti were detected in these samples. The results showed that the Ti–16 wt.% Mo alloy had the highest relative density and hardness, but the highest values of ultimate tensile and flexural strengths belonged to the Ti-8 wt.% Mo and Ti-12 wt.% Mo alloys, respectively. At room temperature, the elongation peak is observed in TM12, but at high temperatures, the elongation continuously decreases by increasing Mo content. | for Ti-20Mo alloy, the average atomic radius is 1.318, the atomic radius mismatch is 0.00477, the atomic radius variance is 0.00628, the average electronegativity is 1.609, the electronegativity mismatch is 0.12106, the electronegativity variance is 0.19476, the average valence electron concentration is 4.222, the valence electron concentration mismatch is 0.14881, the valence electron concentration variance is 0.62826, the average Young's modulus is 139.643, the Young's modulus mismatch is 0.47915, the Young's modulus variance is 66.91015, the shear modulus is 53.102, the shear modulus mismatch is 0.48508, the shear modulus variance is 25.75884, the bulk modulus is 123.320, the bulk modulus mismatch is 0.30568, the bulk modulus variance is 37.69586. | 1.31778 | 0.004767596 | 0.006282643 | 1.60882 | 0.1210589 | 0.1947619 | 4.222 | 0.1488073 | 0.6282643 | 139.643 | 0.4791514 | 66.91015 | 53.102 | 0.4850822 | 25.75884 | 123.32 | 0.3056751 | 37.69586 | 4.1 | 4.1
[1, 2, 3, 4, 5, 6] | [2, 3, 4, 5, 6, 7] | TMP Ti–20Zr. These hot-swaged alloys were subjected to a TMP, which combined hot rolling and annealing processes: First, all the samples with 12 mm thickness were solution treated at 950 °C for 1 h, and then hot rolled to 4 mm thickness at 950 °C, followed by water cooling. The samples were reheated to the 950 °C and holding for 1 min to sustain the rolling temperature between passes. The temperature of 950 °C is higher the β phase transition temperature of CP-Ti and Ti–Zr alloys. Then, the HR CP-Ti and Ti–20Zr samples were annealed at 700 °C for 12 h, and the hot rolled Ti–30Zr samples were annealed at 650 °C for 12 h. Small bars with a dimension of 30 mm × 12 mm × 4 mm were cut from the TMP materials. The samples subject to thermo-mechanical processing are named for TMP samples and samples subject to TMP and cold deformation are named for CD samples. | TMP Ti–20Zr. Adding 20 wt% Zr into Ti, it changes from the dislocation slip of CP-Ti to the deformation twining and few deformation-induced FCC phase transformation After TMP, all samples exhibit evident yielding steps with low UTS and high elongation to failure. The main elongation is attributed to the contribution of uniform deformation, and it reduces gradually accompanied with an improvement in strength as Zr content increases. | for TMP Ti–20Zr alloy, the average atomic radius is 1.335, the atomic radius mismatch is 0.03118, the atomic radius variance is 0.04163, the average electronegativity is 1.516, the electronegativity mismatch is 0.04437, the electronegativity variance is 0.06725, the average valence electron concentration is 4.000, the valence electron concentration mismatch is 0.00000, the valence electron concentration variance is 0.00000, the average Young's modulus is 112.752, the Young's modulus mismatch is 0.07952, the Young's modulus variance is 8.96630, the shear modulus is 42.724, the shear modulus mismatch is 0.08245, the shear modulus variance is 3.52247, the bulk modulus is 107.808, the bulk modulus mismatch is 0.05614, the bulk modulus variance is 6.05225. | 1.33508 | 0.03118108 | 0.04162924 | 1.51564 | 0.04436887 | 0.06724723 | 4 | 0 | 0 | 112.752 | 0.07952229 | 8.966298 | 42.724 | 0.0824472 | 3.522474 | 107.8076 | 0.05613937 | 6.052251 | 21.1 | 21.1
[1, 2, 3, 4, 5, 6] | [2, 3, 4, 5, 6, 7] | TMP Ti–30Zr. These hot-swaged alloys were subjected to a TMP, which combined hot rolling and annealing processes: First, all the samples with 12 mm thickness were solution treated at 950 °C for 1 h, and then hot rolled to 4 mm thickness at 950 °C, followed by water cooling. The samples were reheated to the 950 °C and holding for 1 min to sustain the rolling temperature between passes. The temperature of 950 °C is higher the β phase transition temperature of CP-Ti and Ti–Zr alloys. Then, the HR CP-Ti and Ti–20Zr samples were annealed at 700 °C for 12 h, and the hot rolled Ti–30Zr samples were annealed at 650 °C for 12 h. Small bars with a dimension of 30 mm × 12 mm × 4 mm were cut from the TMP materials. The samples subject to thermo-mechanical processing are named for TMP samples and samples subject to TMP and cold deformation are named for CD samples. | TMP Ti–30Zr. Adding 30 wt% Zr, it acquires the dislocation slip and the deformation-induced FCC phase transformation. After TMP, all samples exhibit evident yielding steps with low UTS and high elongation to failure. The main elongation is attributed to the contribution of uniform deformation, and it reduces gradually accompanied with an improvement in strength as Zr content increases. | for TMP Ti–30Zr alloy, the average atomic radius is 1.344, the atomic radius mismatch is 0.03748, the atomic radius variance is 0.05037, the average electronegativity is 1.501, the electronegativity mismatch is 0.05420, the electronegativity variance is 0.08137, the average valence electron concentration is 4.000, the valence electron concentration mismatch is 0.00000, the valence electron concentration variance is 0.00000, the average Young's modulus is 110.848, the Young's modulus mismatch is 0.09788, the Young's modulus variance is 10.84956, the shear modulus is 41.976, the shear modulus mismatch is 0.10154, the shear modulus variance is 4.26233, the bulk modulus is 106.522, the bulk modulus mismatch is 0.06875, the bulk modulus variance is 7.32345. | 1.34392 | 0.0374821 | 0.05037295 | 1.50136 | 0.05419865 | 0.08137168 | 4 | 0 | 0 | 110.848 | 0.09787779 | 10.84956 | 41.976 | 0.101542 | 4.262326 | 106.5224 | 0.06875034 | 7.323451 | 20.1 | 20.1
[1, 2, 3, 4] | [2, 3, 4, 5] | CD CP-Ti. These hot-swaged alloys were subjected to a TMP, which combined hot rolling and annealing processes: First, all the samples with 12 mm thickness were solution treated at 950 °C for 1 h, and then hot rolled to 4 mm thickness at 950 °C, followed by water cooling. The samples were reheated to the 950 °C and holding for 1 min to sustain the rolling temperature between passes. The temperature of 950 °C is higher the β phase transition temperature of CP-Ti and Ti–Zr alloys. Then, the HR CP-Ti and Ti–20Zr samples were annealed at 700 °C for 12 h, and the hot rolled Ti–30Zr samples were annealed at 650 °C for 12 h. Small bars with a dimension of 30 mm × 12 mm × 4 mm were cut from the TMP materials, and then were CD at ambient temperature with a total thickness reduction of 65%. The samples subject to thermo-mechanical processing are named for TMP samples and samples subject to TMP and cold deformation are named for CD samples. | CD CP-Ti. the fracture manners of the CD samples transfer from the brittle fracture to a dimple fracture as the Zr addition increases. | for CD CP-Ti alloy, the average atomic radius is 1.320, the atomic radius mismatch is 0.00000, the atomic radius variance is 0.00000, the average electronegativity is 1.540, the electronegativity mismatch is 0.00000, the electronegativity variance is 0.00000, the average valence electron concentration is 4.000, the valence electron concentration mismatch is 0.00000, the valence electron concentration variance is 0.00000, the average Young's modulus is 116.000, the Young's modulus mismatch is 0.00000, the Young's modulus variance is 0.00000, the shear modulus is 44.000, the shear modulus mismatch is 0.00000, the shear modulus variance is 0.00000, the bulk modulus is 110.000, the bulk modulus mismatch is 0.00000, the bulk modulus variance is 0.00000. | 1.32 | 0 | 0 | 1.54 | 0 | 0 | 4 | 0 | 0 | 116 | 0 | 0 | 44 | 0 | 0 | 110 | 0 | 0 | 14.5 | 14.5
[1, 2, 3, 4, 5] | [2, 3, 4, 5, 6] | CD Ti–20Zr. These hot-swaged alloys were subjected to a TMP, which combined hot rolling and annealing processes: First, all the samples with 12 mm thickness were solution treated at 950 °C for 1 h, and then hot rolled to 4 mm thickness at 950 °C, followed by water cooling. The samples were reheated to the 950 °C and holding for 1 min to sustain the rolling temperature between passes. The temperature of 950 °C is higher the β phase transition temperature of CP-Ti and Ti–Zr alloys. Then, the HR CP-Ti and Ti–20Zr samples were annealed at 700 °C for 12 h, and the hot rolled Ti–30Zr samples were annealed at 650 °C for 12 h. Small bars with a dimension of 30 mm × 12 mm × 4 mm were cut from the TMP materials, and then were CD at ambient temperature with a total thickness reduction of 65%. The samples subject to thermo-mechanical processing are named for TMP samples and samples subject to TMP and cold deformation are named for CD samples. | CD Ti–20Zr. Adding 20 wt% Zr into Ti, it changes from the dislocation slip of CP-Ti to the deformation twining and few deformation-induced FCC phase transformation the fracture manners of the CD samples transfer from the brittle fracture to a dimple fracture as the Zr addition increases. | for CD Ti–20Zr alloy, the average atomic radius is 1.335, the atomic radius mismatch is 0.03118, the atomic radius variance is 0.04163, the average electronegativity is 1.516, the electronegativity mismatch is 0.04437, the electronegativity variance is 0.06725, the average valence electron concentration is 4.000, the valence electron concentration mismatch is 0.00000, the valence electron concentration variance is 0.00000, the average Young's modulus is 112.752, the Young's modulus mismatch is 0.07952, the Young's modulus variance is 8.96630, the shear modulus is 42.724, the shear modulus mismatch is 0.08245, the shear modulus variance is 3.52247, the bulk modulus is 107.808, the bulk modulus mismatch is 0.05614, the bulk modulus variance is 6.05225. | 1.33508 | 0.03118108 | 0.04162924 | 1.51564 | 0.04436887 | 0.06724723 | 4 | 0 | 0 | 112.752 | 0.07952229 | 8.966298 | 42.724 | 0.0824472 | 3.522474 | 107.8076 | 0.05613937 | 6.052251 | 14 | 14
[1, 2, 3, 4, 5] | [2, 3, 4, 5, 6] | CD Ti–30Zr. These hot-swaged alloys were subjected to a TMP, which combined hot rolling and annealing processes: First, all the samples with 12 mm thickness were solution treated at 950 °C for 1 h, and then hot rolled to 4 mm thickness at 950 °C, followed by water cooling. The samples were reheated to the 950 °C and holding for 1 min to sustain the rolling temperature between passes. The temperature of 950 °C is higher the β phase transition temperature of CP-Ti and Ti–Zr alloys. Then, the HR CP-Ti and Ti–20Zr samples were annealed at 700 °C for 12 h, and the hot rolled Ti–30Zr samples were annealed at 650 °C for 12 h. Small bars with a dimension of 30 mm × 12 mm × 4 mm were cut from the TMP materials, and then were CD at ambient temperature with a total thickness reduction of 65%. The samples subject to thermo-mechanical processing are named for TMP samples and samples subject to TMP and cold deformation are named for CD samples. | CD Ti–30Zr. Adding 30 wt% Zr, it acquires the dislocation slip and the deformation-induced FCC phase transformation. the fracture manners of the CD samples transfer from the brittle fracture to a dimple fracture as the Zr addition increases. | for CD Ti–30Zr alloy, the average atomic radius is 1.344, the atomic radius mismatch is 0.03748, the atomic radius variance is 0.05037, the average electronegativity is 1.501, the electronegativity mismatch is 0.05420, the electronegativity variance is 0.08137, the average valence electron concentration is 4.000, the valence electron concentration mismatch is 0.00000, the valence electron concentration variance is 0.00000, the average Young's modulus is 110.848, the Young's modulus mismatch is 0.09788, the Young's modulus variance is 10.84956, the shear modulus is 41.976, the shear modulus mismatch is 0.10154, the shear modulus variance is 4.26233, the bulk modulus is 106.522, the bulk modulus mismatch is 0.06875, the bulk modulus variance is 7.32345. | 1.34392 | 0.0374821 | 0.05037295 | 1.50136 | 0.05419865 | 0.08137168 | 4 | 0 | 0 | 110.848 | 0.09787779 | 10.84956 | 41.976 | 0.101542 | 4.262326 | 106.5224 | 0.06875034 | 7.323451 | 18 | 18
[1, 2, 3, 4, 5, 6, 7, 8, 9, 10, 11, 12, 13, 14, 15, 16, 17, 18, 19, 20, 21, 22, 23, 24, 25, 26, 27, 28, 29, 30, 31] | [2, 3, 4, 5, 6, 7, 8, 9, 10, 11, 12, 13, 14, 15, 16, 17, 18, 19, 20, 21, 22, 23, 24, 25, 26, 27, 28, 29, 30, 31, 32] | Ti-5.01Al-4.74Mo-4.75V-1.08Fe-1.12Cr (wt.%). Five cuboid blocks with a thickness of 10 mm were cut from the as-received ingot. Prior to hot rolling, samples were preheated to 1000 °C for 30 min to acquire a pure β microstructure. Subsequently, one sample was quenched in water (denoted as HR0), and the others were rolled in the β single-phase region (1000 °C) with thickness reductions of 20%, 40%, 60% and 80%, respectively, then followed by quenching in water. The corresponding schematic diagram of hot rolling processing and the size of specimens is shown in Fig. 1. During the whole rolling process, specimens were reheated to 1000 °C for 5 min after each pass (0.5 mm reduction per pass). The samples with thickness reduction 20% were named as HR20. | Ti-5.01Al-4.74Mo-4.75V-1.08Fe-1.12Cr (wt.%). During the hot rolling processing, as deformation increased, recrystallized grains tended to nucleate preferentially at high-energy areas such as grain boundaries and shear bands. These grains accumulated and grew until complete recrystallization occurred. As a result of work-hardening and the generation of α phase, ω phase and α'' phase during the hot rolling process, the elongation gradually decreased and tensile strength gradually increased with the increment of the deformation degree. | for Ti-5.01Al-4.74Mo-4.75V-1.08Fe-1.12Cr (wt.%) alloy, the average atomic radius is 1.300, the atomic radius mismatch is 0.03589, the atomic radius variance is 0.04666, the average electronegativity is 1.568, the electronegativity mismatch is 0.06295, the electronegativity variance is 0.09871, the average valence electron concentration is 4.058, the valence electron concentration mismatch is 0.15683, the valence electron concentration variance is 0.63643, the average Young's modulus is 119.868, the Young's modulus mismatch is 0.33051, the Young's modulus variance is 39.61780, the shear modulus is 45.487, the shear modulus mismatch is 0.34411, the shear modulus variance is 15.65249, the bulk modulus is 113.011, the bulk modulus mismatch is 0.21527, the bulk modulus variance is 24.32823. | 1.30005 | 0.03589026 | 0.04665913 | 1.568218 | 0.06294504 | 0.09871156 | 4.058058 | 0.1568301 | 0.6364257 | 119.8679 | 0.3305123 | 39.6178 | 45.48749 | 0.3441055 | 15.65249 | 113.011 | 0.2152731 | 24.32823 | 15.7 | 15.7
[1, 2, 3, 4, 5, 6, 7, 8, 9, 10, 11, 12, 13, 14, 15, 16, 17, 18, 19, 20, 21, 22, 23, 24, 25, 26, 27, 28, 29, 30, 31] | [2, 3, 4, 5, 6, 7, 8, 9, 10, 11, 12, 13, 14, 15, 16, 17, 18, 19, 20, 21, 22, 23, 24, 25, 26, 27, 28, 29, 30, 31, 32] | Ti-5.01Al-4.74Mo-4.75V-1.08Fe-1.12Cr (wt.%). Five cuboid blocks with a thickness of 10 mm were cut from the as-received ingot. Prior to hot rolling, samples were preheated to 1000 °C for 30 min to acquire a pure β microstructure. Subsequently, one sample was quenched in water (denoted as HR0), and the others were rolled in the β single-phase region (1000 °C) with thickness reductions of 20%, 40%, 60% and 80%, respectively, then followed by quenching in water. The corresponding schematic diagram of hot rolling processing and the size of specimens is shown in Fig. 1. During the whole rolling process, specimens were reheated to 1000 °C for 5 min after each pass (0.5 mm reduction per pass). The samples with thickness reduction 40% were named as HR40. | Ti-5.01Al-4.74Mo-4.75V-1.08Fe-1.12Cr (wt.%). During the hot rolling processing, as deformation increased, recrystallized grains tended to nucleate preferentially at high-energy areas such as grain boundaries and shear bands. These grains accumulated and grew until complete recrystallization occurred. As a result of work-hardening and the generation of α phase, ω phase and α'' phase during the hot rolling process, the elongation gradually decreased and tensile strength gradually increased with the increment of the deformation degree. | for Ti-5.01Al-4.74Mo-4.75V-1.08Fe-1.12Cr (wt.%) alloy, the average atomic radius is 1.300, the atomic radius mismatch is 0.03589, the atomic radius variance is 0.04666, the average electronegativity is 1.568, the electronegativity mismatch is 0.06295, the electronegativity variance is 0.09871, the average valence electron concentration is 4.058, the valence electron concentration mismatch is 0.15683, the valence electron concentration variance is 0.63643, the average Young's modulus is 119.868, the Young's modulus mismatch is 0.33051, the Young's modulus variance is 39.61780, the shear modulus is 45.487, the shear modulus mismatch is 0.34411, the shear modulus variance is 15.65249, the bulk modulus is 113.011, the bulk modulus mismatch is 0.21527, the bulk modulus variance is 24.32823. | 1.30005 | 0.03589026 | 0.04665913 | 1.568218 | 0.06294504 | 0.09871156 | 4.058058 | 0.1568301 | 0.6364257 | 119.8679 | 0.3305123 | 39.6178 | 45.48749 | 0.3441055 | 15.65249 | 113.011 | 0.2152731 | 24.32823 | 10.5 | 10.5
[1, 2, 3, 4, 5, 6, 7, 8, 9, 10, 11, 12, 13, 14, 15, 16, 17, 18, 19, 20, 21, 22, 23, 24, 25, 26, 27, 28, 29, 30, 31] | [2, 3, 4, 5, 6, 7, 8, 9, 10, 11, 12, 13, 14, 15, 16, 17, 18, 19, 20, 21, 22, 23, 24, 25, 26, 27, 28, 29, 30, 31, 32] | Ti-5.01Al-4.74Mo-4.75V-1.08Fe-1.12Cr (wt.%). Five cuboid blocks with a thickness of 10 mm were cut from the as-received ingot. Prior to hot rolling, samples were preheated to 1000 °C for 30 min to acquire a pure β microstructure. Subsequently, one sample was quenched in water (denoted as HR0), and the others were rolled in the β single-phase region (1000 °C) with thickness reductions of 20%, 40%, 60% and 80%, respectively, then followed by quenching in water. The corresponding schematic diagram of hot rolling processing and the size of specimens is shown in Fig. 1. During the whole rolling process, specimens were reheated to 1000 °C for 5 min after each pass (0.5 mm reduction per pass). The samples with thickness reduction 60% were named as HR60. | Ti-5.01Al-4.74Mo-4.75V-1.08Fe-1.12Cr (wt.%). During the hot rolling processing, as deformation increased, recrystallized grains tended to nucleate preferentially at high-energy areas such as grain boundaries and shear bands. These grains accumulated and grew until complete recrystallization occurred. As a result of work-hardening and the generation of α phase, ω phase and α'' phase during the hot rolling process, the elongation gradually decreased and tensile strength gradually increased with the increment of the deformation degree. | for Ti-5.01Al-4.74Mo-4.75V-1.08Fe-1.12Cr (wt.%) alloy, the average atomic radius is 1.300, the atomic radius mismatch is 0.03589, the atomic radius variance is 0.04666, the average electronegativity is 1.568, the electronegativity mismatch is 0.06295, the electronegativity variance is 0.09871, the average valence electron concentration is 4.058, the valence electron concentration mismatch is 0.15683, the valence electron concentration variance is 0.63643, the average Young's modulus is 119.868, the Young's modulus mismatch is 0.33051, the Young's modulus variance is 39.61780, the shear modulus is 45.487, the shear modulus mismatch is 0.34411, the shear modulus variance is 15.65249, the bulk modulus is 113.011, the bulk modulus mismatch is 0.21527, the bulk modulus variance is 24.32823. | 1.30005 | 0.03589026 | 0.04665913 | 1.568218 | 0.06294504 | 0.09871156 | 4.058058 | 0.1568301 | 0.6364257 | 119.8679 | 0.3305123 | 39.6178 | 45.48749 | 0.3441055 | 15.65249 | 113.011 | 0.2152731 | 24.32823 | 10.2 | 10.2
[1, 2, 3, 4, 5, 6, 7, 8, 9, 10, 11, 12, 13, 14, 15, 16, 17, 18, 19, 20, 21, 22, 23, 24, 25, 26, 27, 28, 29, 30, 31] | [2, 3, 4, 5, 6, 7, 8, 9, 10, 11, 12, 13, 14, 15, 16, 17, 18, 19, 20, 21, 22, 23, 24, 25, 26, 27, 28, 29, 30, 31, 32] | Ti-5.01Al-4.74Mo-4.75V-1.08Fe-1.12Cr (wt.%). Five cuboid blocks with a thickness of 10 mm were cut from the as-received ingot. Prior to hot rolling, samples were preheated to 1000 °C for 30 min to acquire a pure β microstructure. Subsequently, one sample was quenched in water (denoted as HR0), and the others were rolled in the β single-phase region (1000 °C) with thickness reductions of 20%, 40%, 60% and 80%, respectively, then followed by quenching in water. The corresponding schematic diagram of hot rolling processing and the size of specimens is shown in Fig. 1. During the whole rolling process, specimens were reheated to 1000 °C for 5 min after each pass (0.5 mm reduction per pass). The samples with thickness reduction 80% were named as HR80. | Ti-5.01Al-4.74Mo-4.75V-1.08Fe-1.12Cr (wt.%). During the hot rolling processing, as deformation increased, recrystallized grains tended to nucleate preferentially at high-energy areas such as grain boundaries and shear bands. These grains accumulated and grew until complete recrystallization occurred. As a result of work-hardening and the generation of α phase, ω phase and α'' phase during the hot rolling process, the elongation gradually decreased and tensile strength gradually increased with the increment of the deformation degree. | for Ti-5.01Al-4.74Mo-4.75V-1.08Fe-1.12Cr (wt.%) alloy, the average atomic radius is 1.300, the atomic radius mismatch is 0.03589, the atomic radius variance is 0.04666, the average electronegativity is 1.568, the electronegativity mismatch is 0.06295, the electronegativity variance is 0.09871, the average valence electron concentration is 4.058, the valence electron concentration mismatch is 0.15683, the valence electron concentration variance is 0.63643, the average Young's modulus is 119.868, the Young's modulus mismatch is 0.33051, the Young's modulus variance is 39.61780, the shear modulus is 45.487, the shear modulus mismatch is 0.34411, the shear modulus variance is 15.65249, the bulk modulus is 113.011, the bulk modulus mismatch is 0.21527, the bulk modulus variance is 24.32823. | 1.30005 | 0.03589026 | 0.04665913 | 1.568218 | 0.06294504 | 0.09871156 | 4.058058 | 0.1568301 | 0.6364257 | 119.8679 | 0.3305123 | 39.6178 | 45.48749 | 0.3441055 | 15.65249 | 113.011 | 0.2152731 | 24.32823 | 8.9 | 8.9
[1, 2, 3, 4, 5, 6, 7] | [2, 3, 4, 5, 6, 7, 8] | Ti-6Al-4V. The furnace-cooled (FC) α/β-treated specimen which is soaked at 900 °C will be referred to as α/β-900-FC. | Ti-6Al-4V. The equiaxed microstructures (α/β-900/950-FC) exhibited a superior strength-toughness, while the lamellar microstructure (β-1050-AC) displayed poor tensile properties. | for Ti-6Al-4V alloy, the average atomic radius is 1.302, the atomic radius mismatch is 0.03468, the atomic radius variance is 0.04516, the average electronegativity is 1.550, the electronegativity mismatch is 0.01686, the electronegativity variance is 0.02615, the average valence electron concentration is 3.934, the valence electron concentration mismatch is 0.09293, the valence electron concentration variance is 0.36557, the average Young's modulus is 111.740, the Young's modulus mismatch is 0.12747, the Young's modulus variance is 14.24319, the shear modulus is 42.272, the shear modulus mismatch is 0.13040, the shear modulus variance is 5.51235, the bulk modulus is 108.332, the bulk modulus mismatch is 0.13221, the bulk modulus variance is 14.32235. | 1.30212 | 0.03468258 | 0.04516089 | 1.55038 | 0.01686477 | 0.02614681 | 3.934 | 0.09292667 | 0.3655735 | 111.74 | 0.1274672 | 14.24319 | 42.272 | 0.1304019 | 5.512351 | 108.332 | 0.132208 | 14.32235 | 18 | 18
[1, 2, 3, 4, 5, 6, 7] | [2, 3, 4, 5, 6, 7, 8] | Ti-6Al-4V. The furnace-cooled (FC) α/β-treated specimen which is soaked at 950 °C will be referred to as α/β-950-FC. | Ti-6Al-4V. The equiaxed microstructures (α/β-900/950-FC) exhibited a superior strength-toughness, while the lamellar microstructure (β-1050-AC) displayed poor tensile properties. | for Ti-6Al-4V alloy, the average atomic radius is 1.302, the atomic radius mismatch is 0.03468, the atomic radius variance is 0.04516, the average electronegativity is 1.550, the electronegativity mismatch is 0.01686, the electronegativity variance is 0.02615, the average valence electron concentration is 3.934, the valence electron concentration mismatch is 0.09293, the valence electron concentration variance is 0.36557, the average Young's modulus is 111.740, the Young's modulus mismatch is 0.12747, the Young's modulus variance is 14.24319, the shear modulus is 42.272, the shear modulus mismatch is 0.13040, the shear modulus variance is 5.51235, the bulk modulus is 108.332, the bulk modulus mismatch is 0.13221, the bulk modulus variance is 14.32235. | 1.30212 | 0.03468258 | 0.04516089 | 1.55038 | 0.01686477 | 0.02614681 | 3.934 | 0.09292667 | 0.3655735 | 111.74 | 0.1274672 | 14.24319 | 42.272 | 0.1304019 | 5.512351 | 108.332 | 0.132208 | 14.32235 | 16 | 16
[1, 2, 3, 4, 5, 6, 7] | [2, 3, 4, 5, 6, 7, 8] | Ti-6Al-4V. The alloy was further subjected to three different heat treatment schedules, namely β treatment (1050 °C) and α/β treatment (900° and 950 °C). From hereafter, the air-cooled β-treated specimens will be referred to as β-1050-AC. Similarly, air-cooled (AC) α/β-treated specimens soaked at 900° will be referred α/β-900-AC. | Ti-6Al-4V. The bimodal microstructures (α/β-900/950-AC) work hardened faster than the other two microstructures and showed intermediate tensile properties. | for Ti-6Al-4V alloy, the average atomic radius is 1.302, the atomic radius mismatch is 0.03468, the atomic radius variance is 0.04516, the average electronegativity is 1.550, the electronegativity mismatch is 0.01686, the electronegativity variance is 0.02615, the average valence electron concentration is 3.934, the valence electron concentration mismatch is 0.09293, the valence electron concentration variance is 0.36557, the average Young's modulus is 111.740, the Young's modulus mismatch is 0.12747, the Young's modulus variance is 14.24319, the shear modulus is 42.272, the shear modulus mismatch is 0.13040, the shear modulus variance is 5.51235, the bulk modulus is 108.332, the bulk modulus mismatch is 0.13221, the bulk modulus variance is 14.32235. | 1.30212 | 0.03468258 | 0.04516089 | 1.55038 | 0.01686477 | 0.02614681 | 3.934 | 0.09292667 | 0.3655735 | 111.74 | 0.1274672 | 14.24319 | 42.272 | 0.1304019 | 5.512351 | 108.332 | 0.132208 | 14.32235 | 16 | 16
[1, 2, 3, 4, 5, 6, 7] | [2, 3, 4, 5, 6, 7, 8] | Ti-6Al-4V. The alloy was further subjected to three different heat treatment schedules, namely β treatment (1050 °C) and α/β treatment (900° and 950 °C). From hereafter, the air-cooled β-treated specimens will be referred to as β-1050-AC. Similarly, air-cooled (AC) α/β-treated specimens soaked at 950° will be referred α/β-950-AC. | Ti-6Al-4V. The bimodal microstructures (α/β-900/950-AC) work hardened faster than the other two microstructures and showed intermediate tensile properties. | for Ti-6Al-4V alloy, the average atomic radius is 1.302, the atomic radius mismatch is 0.03468, the atomic radius variance is 0.04516, the average electronegativity is 1.550, the electronegativity mismatch is 0.01686, the electronegativity variance is 0.02615, the average valence electron concentration is 3.934, the valence electron concentration mismatch is 0.09293, the valence electron concentration variance is 0.36557, the average Young's modulus is 111.740, the Young's modulus mismatch is 0.12747, the Young's modulus variance is 14.24319, the shear modulus is 42.272, the shear modulus mismatch is 0.13040, the shear modulus variance is 5.51235, the bulk modulus is 108.332, the bulk modulus mismatch is 0.13221, the bulk modulus variance is 14.32235. | 1.30212 | 0.03468258 | 0.04516089 | 1.55038 | 0.01686477 | 0.02614681 | 3.934 | 0.09292667 | 0.3655735 | 111.74 | 0.1274672 | 14.24319 | 42.272 | 0.1304019 | 5.512351 | 108.332 | 0.132208 | 14.32235 | 15 | 15
[1, 2, 3, 4, 5, 6, 7] | [2, 3, 4, 5, 6, 7, 8] | Ti-6Al-4V. The alloy was further subjected to three different heat treatment schedules, namely β treatment (1050 °C) and α/β treatment (900° and 950 °C). From hereafter, the air-cooled β-treated specimens will be referred to as β-1050-AC. | Ti-6Al-4V. The equiaxed microstructures (α/β-900/950-FC) exhibited a superior strength-toughness, while the lamellar microstructure (β-1050-AC) displayed poor tensile properties. | for Ti-6Al-4V alloy, the average atomic radius is 1.302, the atomic radius mismatch is 0.03468, the atomic radius variance is 0.04516, the average electronegativity is 1.550, the electronegativity mismatch is 0.01686, the electronegativity variance is 0.02615, the average valence electron concentration is 3.934, the valence electron concentration mismatch is 0.09293, the valence electron concentration variance is 0.36557, the average Young's modulus is 111.740, the Young's modulus mismatch is 0.12747, the Young's modulus variance is 14.24319, the shear modulus is 42.272, the shear modulus mismatch is 0.13040, the shear modulus variance is 5.51235, the bulk modulus is 108.332, the bulk modulus mismatch is 0.13221, the bulk modulus variance is 14.32235. | 1.30212 | 0.03468258 | 0.04516089 | 1.55038 | 0.01686477 | 0.02614681 | 3.934 | 0.09292667 | 0.3655735 | 111.74 | 0.1274672 | 14.24319 | 42.272 | 0.1304019 | 5.512351 | 108.332 | 0.132208 | 14.32235 | 9 | 9
[1, 2, 3, 4, 5, 6, 7] | [2, 3, 4, 5, 6, 7, 8] | Ti-8Mo-2Fe. The ingots were isostatically pressed at 140 MPa for 2 h at 900 °C in a HP1030 press in order to remove shrinkage and porosity from the casting. They were machined to ingots of Ø = 33 mm and then rotary swaged at 900 °C under atmosphere conditions, with a cross-sectional area reduction of 75%. This reduction was gradual, i.e., 5 passes of rotary swaging were performed, each one using a die with a smaller diameter than the previous one. In order to keep the bars at 900 °C, they were immediately reheated after each pass. After the swaging procedure, a solution heat treatment was performed at 900 °C for 1 h under Ar atmosphere, followed by water quenching, in order to retain a fully β microstructure at room temperature. | Ti-8Mo-2Fe. Another contribution was solid solution hardening by Fe, known as one of the most effective solid solution strengthening β stabilizer. The SIM α" phase was identified by TEM in all alloys, within twinned zones (secondary SIM α"). The SIM α" precipitation at the twin/matrix interfaces also contributed to their large ductility, delaying fracture of the alloys by accommodating localized stress concentration. Ti-8Mo-2Fe combined high UTS (986 MPa) and YS (772 MPa) with large tEL (30%) and uEL (22%). | for Ti-8Mo-2Fe alloy, the average atomic radius is 1.316, the atomic radius mismatch is 0.01537, the atomic radius variance is 0.02023, the average electronegativity is 1.571, the electronegativity mismatch is 0.08220, the electronegativity variance is 0.12916, the average valence electron concentration is 4.156, the valence electron concentration mismatch is 0.15809, the valence electron concentration variance is 0.65701, the average Young's modulus is 126.656, the Young's modulus mismatch is 0.34904, the Young's modulus variance is 44.20857, the shear modulus is 48.128, the shear modulus mismatch is 0.35466, the shear modulus variance is 17.06926, the bulk modulus is 116.120, the bulk modulus mismatch is 0.21652, the bulk modulus variance is 25.14251. | 1.31646 | 0.01536726 | 0.02023038 | 1.57126 | 0.08219934 | 0.1291565 | 4.156 | 0.1580874 | 0.6570114 | 126.656 | 0.3490444 | 44.20857 | 48.128 | 0.3546638 | 17.06926 | 116.12 | 0.2165218 | 25.14251 | 30 | 30
[1, 2, 3, 4, 5, 6, 7, 8, 9] | [2, 3, 4, 5, 6, 7, 8, 9, 10] | Ti-10.5Mo-1Fe. The ingots were isostatically pressed at 140 MPa for 2 h at 900 °C in a HP1030 press in order to remove shrinkage and porosity from the casting. They were machined to ingots of Ø = 33 mm and then rotary swaged at 900 °C under atmosphere conditions, with a cross-sectional area reduction of 75%. This reduction was gradual, i.e., 5 passes of rotary swaging were performed, each one using a die with a smaller diameter than the previous one. In order to keep the bars at 900 °C, they were immediately reheated after each pass. After the swaging procedure, a solution heat treatment was performed at 900 °C for 1 h under Ar atmosphere, followed by water quenching, in order to retain a fully β microstructure at room temperature. | Ti-10.5Mo-1Fe. Another contribution was solid solution hardening by Fe, known as one of the most effective solid solution strengthening β stabilizer. The SIM α" phase was identified by TEM in all alloys, within twinned zones (secondary SIM α"). The SIM α" precipitation at the twin/matrix interfaces also contributed to their large ductility, delaying fracture of the alloys by accommodating localized stress concentration. On the other hand, Ti-10.5Mo-1Fe was the alloy with the lowest UTS and YS, of 823 and 523 MPa, respectively. However, it exhibited the highest tEL and uEL, respectively of 46 and 34%. | for Ti-10.5Mo-1Fe alloy, the average atomic radius is 1.318, the atomic radius mismatch is 0.01122, the atomic radius variance is 0.01478, the average electronegativity is 1.577, the electronegativity mismatch is 0.09092, the electronegativity variance is 0.14336, the average valence electron concentration is 4.146, the valence electron concentration mismatch is 0.14119, the valence electron concentration variance is 0.58539, the average Young's modulus is 128.570, the Young's modulus mismatch is 0.38250, the Young's modulus variance is 49.17840, the shear modulus is 48.852, the shear modulus mismatch is 0.38800, the shear modulus variance is 18.95453, the bulk modulus is 117.140, the bulk modulus mismatch is 0.23741, the bulk modulus variance is 27.81044. | 1.31755 | 0.01121905 | 0.01478166 | 1.57671 | 0.09092171 | 0.1433572 | 4.146 | 0.1411944 | 0.5853922 | 128.57 | 0.3825029 | 49.1784 | 48.852 | 0.387999 | 18.95453 | 117.14 | 0.237412 | 27.81044 | 46 | 46
[1, 2, 3, 4, 5, 6, 7, 8, 9] | [2, 3, 4, 5, 6, 7, 8, 9, 10] | Ti-5Al-2.5Sn. According to the DSC curves of as-cast TiZrAlSn alloys, a medium hot-rolling temperature of 920℃ was selected. The TiZrAlSn ingots were put in a vacuum furnace with an argon atmosphere for 30 min at 920 ℃ before rolling. The 15 mm button-ingots were rolled ffve passes by using two-high mill rolls to obtain ffnal 5 mm thin plates, and the plates were placed in the furnace for 1 min to keep the sample temperature at 920 ℃ and water quenched. A holding time of 5 min was also carried out between every two rolling passes. The rolling reduction was ~2 mm per pass (rolling velocity: 0.4 m/s) and the total deformation was ~65%. | Ti-5Al-2.5Sn. With the increasing Zr content in hot-rolled TiZrAlSn alloys, the β transformation temperature decreases monotonously from 1028 ± 5 °C to 895 ± 4 °C. The phase constitutions are single α phase (TAS and 10ZTAS alloys). The yield strength and UTS of TiZrAlSn alloys increase as the Zr content increases due to the synergistic strengthening of Zr solute, grain interfaces/boundaries and dislocations. | for Ti-5Al-2.5Sn alloy, the average atomic radius is 1.310, the atomic radius mismatch is 0.03347, the atomic radius variance is 0.04383, the average electronegativity is 1.550, the electronegativity mismatch is 0.02945, the electronegativity variance is 0.04566, the average valence electron concentration is 3.893, the valence electron concentration mismatch is 0.08732, the valence electron concentration variance is 0.33993, the average Young's modulus is 111.338, the Young's modulus mismatch is 0.12889, the Young's modulus variance is 14.34983, the shear modulus is 42.174, the shear modulus mismatch is 0.13332, the shear modulus variance is 5.62261, the bulk modulus is 106.522, the bulk modulus mismatch is 0.10090, the bulk modulus variance is 10.74781. | 1.30962 | 0.03347109 | 0.04383441 | 1.55029 | 0.02944959 | 0.0456554 | 3.893 | 0.08731773 | 0.3399279 | 111.338 | 0.1288853 | 14.34983 | 42.174 | 0.1333193 | 5.622608 | 106.522 | 0.1008976 | 10.74781 | 14.7 | 14.7
[1, 2, 3, 4, 5, 6, 7, 8, 9, 10, 11, 12] | [2, 3, 4, 5, 6, 7, 8, 9, 10, 11, 12, 13] | 10Zr-Ti-5Al-2.5Sn. According to the DSC curves of as-cast TiZrAlSn alloys, a medium hot-rolling temperature of 920℃ was selected. The TiZrAlSn ingots were put in a vacuum furnace with an argon atmosphere for 30 min at 920 ℃ before rolling. The 15 mm button-ingots were rolled ffve passes by using two-high mill rolls to obtain ffnal 5 mm thin plates, and the plates were placed in the furnace for 1 min to keep the sample temperature at 920 ℃ and water quenched. A holding time of 5 min was also carried out between every two rolling passes. The rolling reduction was ~2 mm per pass (rolling velocity: 0.4 m/s) and the total deformation was ~65%. | 10Zr-Ti-5Al-2.5Sn. With the increasing Zr content in hot-rolled TiZrAlSn alloys, the β transformation temperature decreases monotonously from 1028 ± 5 °C to 895 ± 4 °C. The phase constitutions are single α phase (TAS and 10ZTAS alloys). The yield strength and UTS of TiZrAlSn alloys increase as the Zr content increases due to the synergistic strengthening of Zr solute, grain interfaces/boundaries and dislocations. | for 10Zr-Ti-5Al-2.5Sn alloy, the average atomic radius is 1.316, the atomic radius mismatch is 0.04165, the atomic radius variance is 0.05482, the average electronegativity is 1.539, the electronegativity mismatch is 0.04402, the electronegativity variance is 0.06775, the average valence electron concentration is 3.889, the valence electron concentration mismatch is 0.08858, the valence electron concentration variance is 0.34450, the average Young's modulus is 109.642, the Young's modulus mismatch is 0.14071, the Young's modulus variance is 15.42815, the shear modulus is 41.508, the shear modulus mismatch is 0.14569, the shear modulus variance is 6.04714, the bulk modulus is 105.365, the bulk modulus mismatch is 0.10823, the bulk modulus variance is 11.40376. | 1.31608 | 0.04165124 | 0.05481636 | 1.53923 | 0.0440186 | 0.06775476 | 3.889 | 0.08858272 | 0.3444982 | 109.642 | 0.1407139 | 15.42815 | 41.508 | 0.1456862 | 6.047143 | 105.3654 | 0.1082306 | 11.40376 | 19 | 19
[1, 2, 3, 4, 5, 6, 7, 8, 9, 10, 11, 12] | [2, 3, 4, 5, 6, 7, 8, 9, 10, 11, 12, 13] | 20Zr-Ti-5Al-2.5Sn. According to the DSC curves of as-cast TiZrAlSn alloys, a medium hot-rolling temperature of 920℃ was selected. The TiZrAlSn ingots were put in a vacuum furnace with an argon atmosphere for 30 min at 920 ℃ before rolling. The 15 mm button-ingots were rolled ffve passes by using two-high mill rolls to obtain ffnal 5 mm thin plates, and the plates were placed in the furnace for 1 min to keep the sample temperature at 920 ℃ and water quenched. A holding time of 5 min was also carried out between every two rolling passes. The rolling reduction was ~2 mm per pass (rolling velocity: 0.4 m/s) and the total deformation was ~65%. | 20Zr-Ti-5Al-2.5Sn. With the increasing Zr content in hot-rolled TiZrAlSn alloys, the β transformation temperature decreases monotonously from 1028 ± 5 °C to 895 ± 4 °C. The phase constitutions are α + α´ phases (20ZTAS alloy), single α´ phase (30ZTAS alloy). As Zr content increases to 20% in the 20ZTAS alloy, ~28% of the martensitic α´ phase (β trans region) appears. Primary α grains demonstrate lower strength than the martensitic α´ phase. The yield strength and UTS of TiZrAlSn alloys increase as the Zr content increases due to the synergistic strengthening of Zr solute, grain interfaces/boundaries and dislocations. | for 20Zr-Ti-5Al-2.5Sn alloy, the average atomic radius is 1.323, the atomic radius mismatch is 0.04859, the atomic radius variance is 0.06429, the average electronegativity is 1.528, the electronegativity mismatch is 0.05567, the electronegativity variance is 0.08505, the average valence electron concentration is 3.882, the valence electron concentration mismatch is 0.09142, the valence electron concentration variance is 0.35491, the average Young's modulus is 107.702, the Young's modulus mismatch is 0.15269, the Young's modulus variance is 16.44545, the shear modulus is 40.746, the shear modulus mismatch is 0.15824, the shear modulus variance is 6.44779, the bulk modulus is 104.034, the bulk modulus mismatch is 0.11587, the bulk modulus variance is 12.05462. | 1.323227 | 0.04858543 | 0.06428954 | 1.527622 | 0.05567477 | 0.08505003 | 3.882118 | 0.09142278 | 0.354914 | 107.7023 | 0.1526936 | 16.44545 | 40.74625 | 0.1582425 | 6.447788 | 104.0343 | 0.1158716 | 12.05462 | 17.2 | 17.2
[1, 2, 3, 4] | [2, 3, 4, 5] | Ti-35Nb. Cylindrical specimens with dimensions of 9 mm in diameter and 60 mm in length were made using a Realizer SLM-100 SLM machine. The substrate preheating temperature was 200 °C and the scanning strategy used rotated the scanning vectors 90° between layers. The post heat treatment was controlled in a tube furnace under an Argon flow rate of 0.5 L/min. Cylindrical specimens were annealed at 5 °C/min to 1000 °C, held for 24 h and then removed from the furnace and air cooled. | Ti-35Nb. Despite microstructural and chemical inhomogeneity, the as-SLMed Ti-35Nb possesses relatively high tensile strength. The heat-treated Ti-35Nb counterpart has an enhanced tensile ductility, despite slightly lower tensile yield strength compared to that of the as-SLMed Ti-35Nb. Heat treatment can achieve improved homogeneity in both microstructure and chemical composition. This enhances the mechanical properties due to the improved mechanical stability of the Ti-Nb β phase. | for Ti-35Nb alloy, the average atomic radius is 1.324, the atomic radius mismatch is 0.00623, the atomic radius variance is 0.00824, the average electronegativity is 1.553, the electronegativity mismatch is 0.01593, the electronegativity variance is 0.02473, the average valence electron concentration is 4.217, the valence electron concentration mismatch is 0.09775, the valence electron concentration variance is 0.41220, the average Young's modulus is 113.396, the Young's modulus mismatch is 0.04362, the Young's modulus variance is 4.94643, the shear modulus is 42.698, the shear modulus mismatch is 0.05792, the shear modulus variance is 2.47322, the bulk modulus is 123.020, the bulk modulus mismatch is 0.20104, the bulk modulus variance is 24.73216. | 1.32434 | 0.006225027 | 0.008244052 | 1.55302 | 0.0159252 | 0.02473216 | 4.217 | 0.09774783 | 0.4122026 | 113.396 | 0.04362086 | 4.946431 | 42.698 | 0.05792346 | 2.473216 | 123.02 | 0.2010418 | 24.73216 | 3.9 | 3.9
[1, 2, 3, 4, 5, 6, 7, 8, 9, 10, 11, 12] | [2, 3, 4, 5, 6, 7, 8, 9, 10, 11, 12, 13] | Heat-treatedTi-35Nb(1000 °C). Cylindrical specimens with dimensions of 9 mm in diameter and 60 mm in length were made using a Realizer SLM-100 SLM machine. The substrate preheating temperature was 200 °C and the scanning strategy used rotated the scanning vectors 90° between layers. The post heat treatment was controlled in a tube furnace under an Argon flow rate of 0.5 L/min. Cylindrical specimens were annealed at 5 °C/min to 1000 °C, held for 24 h and then removed from the furnace and air cooled. | Heat-treatedTi-35Nb(1000 °C). Despite microstructural and chemical inhomogeneity, the as-SLMed Ti-35Nb possesses relatively high tensile strength. The heat-treated Ti-35Nb counterpart has an enhanced tensile ductility, despite slightly lower tensile yield strength compared to that of the as-SLMed Ti-35Nb. The improved microstructural homogeneity of the heat-treated Ti-35Nb enhances grain boundary bonding of the Ti-Nb matrix and increases ductility. Heat treatment can achieve improved homogeneity in both microstructure and chemical composition. This enhances the mechanical properties due to the improved mechanical stability of the Ti-Nb β phase. | for Heat-treatedTi-35Nb(1000 °C) alloy, the average atomic radius is 1.324, the atomic radius mismatch is 0.00623, the atomic radius variance is 0.00824, the average electronegativity is 1.553, the electronegativity mismatch is 0.01593, the electronegativity variance is 0.02473, the average valence electron concentration is 4.217, the valence electron concentration mismatch is 0.09775, the valence electron concentration variance is 0.41220, the average Young's modulus is 113.396, the Young's modulus mismatch is 0.04362, the Young's modulus variance is 4.94643, the shear modulus is 42.698, the shear modulus mismatch is 0.05792, the shear modulus variance is 2.47322, the bulk modulus is 123.020, the bulk modulus mismatch is 0.20104, the bulk modulus variance is 24.73216. | 1.32434 | 0.006225027 | 0.008244052 | 1.55302 | 0.0159252 | 0.02473216 | 4.217 | 0.09774783 | 0.4122026 | 113.396 | 0.04362086 | 4.946431 | 42.698 | 0.05792346 | 2.473216 | 123.02 | 0.2010418 | 24.73216 | 5.6 | 5.6
[1, 2, 3, 4, 5, 6, 7] | [2, 3, 4, 5, 6, 7, 8] | Ti-3Cu-740. Ti-xCu alloys with 3, 5 and 7 wt% Cu, respectively, were prepared by arc-melting of high purity (˜99.9%) pure titanium and copper. The alloy ingot was re-melted for three times to ensure the homogeneity of chemical composition. Ti-xCu alloys (x = 3, 5 and 7 wt.%) were annealed at 740 °C for 1 h, respectively, and then cooled in air. | Ti-3Cu-740. In addition, for all the studied Ti-Cu alloys, with the increase of Cu content, the increase in intensity of the diffraction peaks of Ti2Cu phases became strong, showing that more precipitations of Ti2Cu. For each Ti-Cu samples, as the annealing temperature increased from 740 °C to 830 °C, the characterization of microstructure, the microstructure changed from equiaxed α-Ti + Ti2Cu to basket-weave transformed β-Ti played an important role in the strengthening effect. In addition, for Ti-Cu samples annealed at the same temperature, with increasing Cu content, the strength of the alloy also showed an increase at various degrees. However, the ductility was changed in an opposite trend in comparison with the strength. For each Ti-Cu samples, as the annealing temperature increased from 740 °C to 830 °C, a significant increase in strength occurred. | for Ti-3Cu-740 alloy, the average atomic radius is 1.317, the atomic radius mismatch is 0.01708, the atomic radius variance is 0.02249, the average electronegativity is 1.548, the electronegativity mismatch is 0.03485, the electronegativity variance is 0.05397, the average valence electron concentration is 3.954, the valence electron concentration mismatch is 0.07582, the valence electron concentration variance is 0.29981, the average Young's modulus is 116.276, the Young's modulus mismatch is 0.01547, the Young's modulus variance is 1.79884, the shear modulus is 44.092, the shear modulus mismatch is 0.01360, the shear modulus variance is 0.59961, the bulk modulus is 110.690, the bulk modulus mismatch is 0.04063, the bulk modulus variance is 4.49710. | 1.31655 | 0.0170791 | 0.0224855 | 1.54828 | 0.03485493 | 0.05396519 | 3.954 | 0.07582362 | 0.2998066 | 116.276 | 0.01547043 | 1.79884 | 44.092 | 0.01359914 | 0.5996132 | 110.69 | 0.04062787 | 4.497099 | 21 | 21
[1, 2, 3, 4, 5, 6, 7] | [2, 3, 4, 5, 6, 7, 8] | Ti-5Cu-740. Ti-xCu alloys with 3, 5 and 7 wt% Cu, respectively, were prepared by arc-melting of high purity (˜99.9%) pure titanium and copper. The alloy ingot was re-melted for three times to ensure the homogeneity of chemical composition. Ti-xCu alloys (x = 3, 5 and 7 wt.%) were annealed at 740 °C for 1 h, respectively, and then cooled in air. | Ti-5Cu-740. In addition, for all the studied Ti-Cu alloys, with the increase of Cu content, the increase in intensity of the diffraction peaks of Ti2Cu phases became strong, showing that more precipitations of Ti2Cu. In addition, for Ti-Cu samples annealed at the same temperature, with increasing Cu content, the strength of the alloy also showed an increase at various degrees. However, the ductility was changed in an opposite trend in comparison with the strength. | for Ti-5Cu-740 alloy, the average atomic radius is 1.314, the atomic radius mismatch is 0.02182, the atomic radius variance is 0.02868, the average electronegativity is 1.554, the electronegativity mismatch is 0.04430, the electronegativity variance is 0.06883, the average valence electron concentration is 3.924, the valence electron concentration mismatch is 0.09745, the valence electron concentration variance is 0.38239, the average Young's modulus is 116.456, the Young's modulus mismatch is 0.01970, the Young's modulus variance is 2.29435, the shear modulus is 44.152, the shear modulus mismatch is 0.01732, the shear modulus variance is 0.76478, the bulk modulus is 111.140, the bulk modulus mismatch is 0.05161, the bulk modulus variance is 5.73589. | 1.3143 | 0.02182107 | 0.02867944 | 1.55368 | 0.04430169 | 0.06883064 | 3.924 | 0.09744966 | 0.3823925 | 116.456 | 0.01970147 | 2.294355 | 44.152 | 0.01732164 | 0.7647849 | 111.14 | 0.05160956 | 5.735887 | 26 | 26
[1, 2, 3, 4, 5, 6, 7] | [2, 3, 4, 5, 6, 7, 8] | Ti-7Cu-740. Ti-xCu alloys with 3, 5 and 7 wt% Cu, respectively, were prepared by arc-melting of high purity (˜99.9%) pure titanium and copper. The alloy ingot was re-melted for three times to ensure the homogeneity of chemical composition. Ti-xCu alloys (x = 3, 5 and 7 wt.%) were annealed at 740 °C for 1 h, respectively, and then cooled in air. | Ti-7Cu-740. In addition, for all the studied Ti-Cu alloys, with the increase of Cu content, the increase in intensity of the diffraction peaks of Ti2Cu phases became strong, showing that more precipitations of Ti2Cu. In addition, for Ti-Cu samples annealed at the same temperature, with increasing Cu content, the strength of the alloy also showed an increase at various degrees. However, the ductility was changed in an opposite trend in comparison with the strength. | for Ti-7Cu-740 alloy, the average atomic radius is 1.312, the atomic radius mismatch is 0.02584, the atomic radius variance is 0.03390, the average electronegativity is 1.559, the electronegativity mismatch is 0.05218, the electronegativity variance is 0.08137, the average valence electron concentration is 3.892, the valence electron concentration mismatch is 0.11614, the valence electron concentration variance is 0.45204, the average Young's modulus is 116.648, the Young's modulus mismatch is 0.02325, the Young's modulus variance is 2.71221, the shear modulus is 44.216, the shear modulus mismatch is 0.02045, the shear modulus variance is 0.90407, the bulk modulus is 111.620, the bulk modulus mismatch is 0.06075, the bulk modulus variance is 6.78053. | 1.3119 | 0.02584241 | 0.03390265 | 1.55944 | 0.05217666 | 0.08136637 | 3.892 | 0.1161448 | 0.4520354 | 116.648 | 0.02325125 | 2.712212 | 44.216 | 0.02044669 | 0.9040708 | 111.62 | 0.06074656 | 6.780531 | 23 | 23
[1, 2, 3, 4, 5, 6, 7] | [2, 3, 4, 5, 6, 7, 8] | Ti-3Cu-830. Ti-xCu alloys with 3, 5 and 7 wt% Cu, respectively, were prepared by arc-melting of high purity (˜99.9%) pure titanium and copper. The alloy ingot was re-melted for three times to ensure the homogeneity of chemical composition. Ti-xCu alloys (x = 3, 5 and 7 wt.%) were annealed at 830 °C for 1 h, respectively, and then cooled in air. | Ti-3Cu-830. In addition, for all the studied Ti-Cu alloys, with the increase of Cu content, the increase in intensity of the diffraction peaks of Ti2Cu phases became strong, showing that more precipitations of Ti2Cu. For each Ti-Cu samples, as the annealing temperature increased from 740 °C to 830 °C, the characterization of microstructure, the microstructure changed from equiaxed α-Ti + Ti2Cu to basket-weave transformed β-Ti played an important role in the strengthening effect. In addition, for Ti-Cu samples annealed at the same temperature, with increasing Cu content, the strength of the alloy also showed an increase at various degrees. However, the ductility was changed in an opposite trend in comparison with the strength. For each Ti-Cu samples, as the annealing temperature increased from 740 °C to 830 °C and then 910 °C, a significant increase in strength occurred. | for Ti-3Cu-830 alloy, the average atomic radius is 1.317, the atomic radius mismatch is 0.01708, the atomic radius variance is 0.02249, the average electronegativity is 1.548, the electronegativity mismatch is 0.03485, the electronegativity variance is 0.05397, the average valence electron concentration is 3.954, the valence electron concentration mismatch is 0.07582, the valence electron concentration variance is 0.29981, the average Young's modulus is 116.276, the Young's modulus mismatch is 0.01547, the Young's modulus variance is 1.79884, the shear modulus is 44.092, the shear modulus mismatch is 0.01360, the shear modulus variance is 0.59961, the bulk modulus is 110.690, the bulk modulus mismatch is 0.04063, the bulk modulus variance is 4.49710. | 1.31655 | 0.0170791 | 0.0224855 | 1.54828 | 0.03485493 | 0.05396519 | 3.954 | 0.07582362 | 0.2998066 | 116.276 | 0.01547043 | 1.79884 | 44.092 | 0.01359914 | 0.5996132 | 110.69 | 0.04062787 | 4.497099 | 24 | 24
[1, 2, 3, 4, 5, 6, 7, 8, 9, 10, 11] | [2, 3, 4, 5, 6, 7, 8, 9, 10, 11, 12] | 3(Ti60)7(Ti6554). The gas-atomized powders of Ti60 and Ti6554 alloys were used in this study. both powders exhibit spherical morphology, and their mean granularities are measured to be 40.78 μm and 80.52 μm, respectively. According to the above-designed mass ratios, the powders of the two alloys were blended by a vacuum ball grinder at a rotational speed of 150 rpm for 4 h and then dried in a vacuum drying furnace at 100 °C for 2 h. The experiments were performed on the additive manufacturing system, Rectangular specimens with sizes of 50 mm × 30 mm × 10 mm were fabricated. specimen size the room-temperature tensile test. | 3(Ti60)7(Ti6554). The result shows that the mass fraction of the β phase gradually decreases with the increase of Ti60/Ti6554 ratio, whereas that of the α phase steadily increases. The microstructural characteristics reveal that all as-deposited Ti alloys exhibit the morphological characteristics of α + β dual-phase basket-weave microstructure, but the difference is that the fraction and size of α phase gradually increase with the increase of Ti60/ Ti6554 ratio The room-temperature hardness and strength of as-deposited Ti alloys decrease with the increase of Ti60/Ti6554 ratio, while room-temperature ductility varies in the opposite trend. | for 3(Ti60)7(Ti6554) alloy, the average atomic radius is 1.301, the atomic radius mismatch is 0.03932, the atomic radius variance is 0.05115, the average electronegativity is 1.566, the electronegativity mismatch is 0.06016, the electronegativity variance is 0.09422, the average valence electron concentration is 4.058, the valence electron concentration mismatch is 0.14768, the valence electron concentration variance is 0.59923, the average Young's modulus is 122.582, the Young's modulus mismatch is 0.36710, the Young's modulus variance is 45.00016, the shear modulus is 46.788, the shear modulus mismatch is 0.39596, the shear modulus variance is 18.52623, the bulk modulus is 112.738, the bulk modulus mismatch is 0.20807, the bulk modulus variance is 23.45688. | 1.300904 | 0.03931836 | 0.05114942 | 1.566167 | 0.06015951 | 0.09421984 | 4.0576 | 0.1476821 | 0.5992347 | 122.5815 | 0.367104 | 45.00016 | 46.7877 | 0.3959637 | 18.52623 | 112.73801 | 0.2080654 | 23.45688 | 11.54 | 11.54
[1, 2, 3, 4, 5, 6, 7, 8, 9, 10, 11] | [2, 3, 4, 5, 6, 7, 8, 9, 10, 11, 12] | 4(Ti60)6(Ti6554). The gas-atomized powders of Ti60 and Ti6554 alloys were used in this study. both powders exhibit spherical morphology, and their mean granularities are measured to be 40.78 μm and 80.52 μm, respectively. According to the above-designed mass ratios, the powders of the two alloys were blended by a vacuum ball grinder at a rotational speed of 150 rpm for 4 h and then dried in a vacuum drying furnace at 100 °C for 2 h. The experiments were performed on the additive manufacturing system, Rectangular specimens with sizes of 50 mm × 30 mm × 10 mm were fabricated. specimen size the room-temperature tensile test. | 4(Ti60)6(Ti6554). The result shows that the mass fraction of the β phase gradually decreases with the increase of Ti60/Ti6554 ratio, whereas that of the α phase steadily increases. The microstructural characteristics reveal that all as-deposited Ti alloys exhibit the morphological characteristics of α + β dual-phase basket-weave microstructure, but the difference is that the fraction and size of α phase gradually increase with the increase of Ti60/ Ti6554 ratio The room-temperature hardness and strength of as-deposited Ti alloys decrease with the increase of Ti60/Ti6554 ratio, while room-temperature ductility varies in the opposite trend. | for 4(Ti60)6(Ti6554) alloy, the average atomic radius is 1.302, the atomic radius mismatch is 0.03966, the atomic radius variance is 0.05164, the average electronegativity is 1.564, the electronegativity mismatch is 0.05868, the electronegativity variance is 0.09180, the average valence electron concentration is 4.031, the valence electron concentration mismatch is 0.14363, the valence electron concentration variance is 0.57899, the average Young's modulus is 120.878, the Young's modulus mismatch is 0.35201, the Young's modulus variance is 42.55069, the shear modulus is 46.095, the shear modulus mismatch is 0.37961, the shear modulus variance is 17.49818, the bulk modulus is 111.751, the bulk modulus mismatch is 0.20164, the bulk modulus variance is 22.53295. | 1.302211 | 0.03965914 | 0.05164457 | 1.564359 | 0.05867985 | 0.09179635 | 4.0312 | 0.1436266 | 0.5789875 | 120.8782 | 0.3520129 | 42.55069 | 46.0952 | 0.3796095 | 17.49818 | 111.75066 | 0.2016359 | 22.53295 | 12.14 | 12.14
[1, 2, 3, 4, 5, 6, 7, 8, 9, 10, 11] | [2, 3, 4, 5, 6, 7, 8, 9, 10, 11, 12] | 5(Ti60)5(Ti6554). The gas-atomized powders of Ti60 and Ti6554 alloys were used in this study. both powders exhibit spherical morphology, and their mean granularities are measured to be 40.78 μm and 80.52 μm, respectively. According to the above-designed mass ratios, the powders of the two alloys were blended by a vacuum ball grinder at a rotational speed of 150 rpm for 4 h and then dried in a vacuum drying furnace at 100 °C for 2 h. The experiments were performed on the additive manufacturing system, Rectangular specimens with sizes of 50 mm × 30 mm × 10 mm were fabricated. specimen size the room-temperature tensile test. | 5(Ti60)5(Ti6554). The result shows that the mass fraction of the β phase gradually decreases with the increase of Ti60/Ti6554 ratio, whereas that of the α phase steadily increases. The microstructural characteristics reveal that all as-deposited Ti alloys exhibit the morphological characteristics of α + β dual-phase basket-weave microstructure, but the difference is that the fraction and size of α phase gradually increase with the increase of Ti60/ Ti6554 ratio The room-temperature hardness and strength of as-deposited Ti alloys decrease with the increase of Ti60/Ti6554 ratio, while room-temperature ductility varies in the opposite trend. | for 5(Ti60)5(Ti6554) alloy, the average atomic radius is 1.303, the atomic radius mismatch is 0.03998, the atomic radius variance is 0.05211, the average electronegativity is 1.563, the electronegativity mismatch is 0.05740, the electronegativity variance is 0.08971, the average valence electron concentration is 4.005, the valence electron concentration mismatch is 0.13925, the valence electron concentration variance is 0.55774, the average Young's modulus is 119.237, the Young's modulus mismatch is 0.33563, the Young's modulus variance is 40.01986, the shear modulus is 45.428, the shear modulus mismatch is 0.36172, the shear modulus variance is 16.43238, the bulk modulus is 110.784, the bulk modulus mismatch is 0.19477, the bulk modulus variance is 21.57684. | 1.30347 | 0.03997913 | 0.0521116 | 1.562748 | 0.05740217 | 0.08970512 | 4.0053 | 0.13925 | 0.5577382 | 119.2368 | 0.3356335 | 40.01986 | 45.4284 | 0.3617204 | 16.43238 | 110.78396 | 0.194765 | 21.57684 | 13.06 | 13.06
[1, 2, 3, 4, 5, 6, 7, 8, 9, 10, 11] | [2, 3, 4, 5, 6, 7, 8, 9, 10, 11, 12] | 6(Ti60)4(Ti6554). The gas-atomized powders of Ti60 and Ti6554 alloys were used in this study. both powders exhibit spherical morphology, and their mean granularities are measured to be 40.78 μm and 80.52 μm, respectively. According to the above-designed mass ratios, the powders of the two alloys were blended by a vacuum ball grinder at a rotational speed of 150 rpm for 4 h and then dried in a vacuum drying furnace at 100 °C for 2 h. The experiments were performed on the additive manufacturing system, Rectangular specimens with sizes of 50 mm × 30 mm × 10 mm were fabricated. specimen size the room-temperature tensile test. | 6(Ti60)4(Ti6554). The result shows that the mass fraction of the β phase gradually decreases with the increase of Ti60/Ti6554 ratio, whereas that of the α phase steadily increases. The microstructural characteristics reveal that all as-deposited Ti alloys exhibit the morphological characteristics of α + β dual-phase basket-weave microstructure, but the difference is that the fraction and size of α phase gradually increase with the increase of Ti60/ Ti6554 ratio The room-temperature hardness and strength of as-deposited Ti alloys decrease with the increase of Ti60/Ti6554 ratio, while room-temperature ductility varies in the opposite trend. | for 6(Ti60)4(Ti6554) alloy, the average atomic radius is 1.305, the atomic radius mismatch is 0.04029, the atomic radius variance is 0.05257, the average electronegativity is 1.561, the electronegativity mismatch is 0.05557, the electronegativity variance is 0.08674, the average valence electron concentration is 3.979, the valence electron concentration mismatch is 0.13395, the valence electron concentration variance is 0.53296, the average Young's modulus is 117.514, the Young's modulus mismatch is 0.31496, the Young's modulus variance is 37.01219, the shear modulus is 44.730, the shear modulus mismatch is 0.33935, the shear modulus variance is 15.17902, the bulk modulus is 109.776, the bulk modulus mismatch is 0.18593, the bulk modulus variance is 20.41045. | 1.304752 | 0.04028807 | 0.05256594 | 1.560864 | 0.05557439 | 0.08674407 | 3.9787 | 0.1339533 | 0.53296 | 117.5144 | 0.3149587 | 37.01219 | 44.7302 | 0.3393461 | 15.17902 | 109.77637 | 0.1859276 | 20.41045 | 13.75 | 13.75
[1, 2, 3, 4, 5, 6, 7, 8, 9, 10, 11] | [2, 3, 4, 5, 6, 7, 8, 9, 10, 11, 12] | 7(Ti60)3(Ti6554). The gas-atomized powders of Ti60 and Ti6554 alloys were used in this study. both powders exhibit spherical morphology, and their mean granularities are measured to be 40.78 μm and 80.52 μm, respectively. According to the above-designed mass ratios, the powders of the two alloys were blended by a vacuum ball grinder at a rotational speed of 150 rpm for 4 h and then dried in a vacuum drying furnace at 100 °C for 2 h. The experiments were performed on the additive manufacturing system, Rectangular specimens with sizes of 50 mm × 30 mm × 10 mm were fabricated. specimen size the room-temperature tensile test. | 7(Ti60)3(Ti6554). The result shows that the mass fraction of the β phase gradually decreases with the increase of Ti60/Ti6554 ratio, whereas that of the α phase steadily increases. The microstructural characteristics reveal that all as-deposited Ti alloys exhibit the morphological characteristics of α + β dual-phase basket-weave microstructure, but the difference is that the fraction and size of α phase gradually increase with the increase of Ti60/ Ti6554 ratio The room-temperature hardness and strength of as-deposited Ti alloys decrease with the increase of Ti60/Ti6554 ratio, while room-temperature ductility varies in the opposite trend. | for 7(Ti60)3(Ti6554) alloy, the average atomic radius is 1.306, the atomic radius mismatch is 0.04055, the atomic radius variance is 0.05296, the average electronegativity is 1.559, the electronegativity mismatch is 0.05389, the electronegativity variance is 0.08403, the average valence electron concentration is 3.952, the valence electron concentration mismatch is 0.12803, the valence electron concentration variance is 0.50597, the average Young's modulus is 115.815, the Young's modulus mismatch is 0.29138, the Young's modulus variance is 33.74650, the shear modulus is 44.040, the shear modulus mismatch is 0.31354, the shear modulus variance is 13.80821, the bulk modulus is 108.781, the bulk modulus mismatch is 0.17637, the bulk modulus variance is 19.18523. | 1.306027 | 0.04054962 | 0.0529589 | 1.559111 | 0.05389472 | 0.08402785 | 3.9521 | 0.1280256 | 0.5059699 | 115.8153 | 0.291382 | 33.7465 | 44.0403 | 0.3135358 | 13.80821 | 108.78127 | 0.1763652 | 19.18523 | 14.98 | 14.98
[1, 2, 3, 4, 5, 6, 7, 8, 9, 10, 11, 12, 13] | [2, 3, 4, 5, 6, 7, 8, 9, 10, 11, 12, 13, 14] | Ti-43Al-6Nb-1Mo-1Cr. alloys were fabricated using a hot isostatic press (HIP). Before fabrication, the mechanical alloying process was carried out in a high energy planetary ball milling. While the alloys are heat-treated at 1200 °C for 3 h in the Ar atmosphere (600 KPa) and later aged at 600 °C for 36 h. The hot compression tests were performed on a servo-controlled universal testing machine with different temperatures of 800 °C, 1000 °C, 1200 °C and strain rates of 0.1 s-1, 1 s-1, 10 s-1. The compression tests are carried out on round samplings with a height of 15 mm and a diameter of 10 mm on a UTS machine with a servo-regulated load capacity of 150 tonnes. | Ti-43Al-6Nb-1Mo-1Cr. The porosity is reduced in addition to 8% Nb and 3% Cr-Mo, tends to improved mechanical properties. The tensile test results show that adding a weight percentage of 8% Nb and 3% of Mo-Cr particles (Sample S3) increases the tensile strength up to 51.6 MPa. In the presence of niobium and chromium, wt.% increases the strengthening effect and absorbed load during the tensile test. | for Ti-43Al-6Nb-1Mo-1Cr alloy, the average atomic radius is 1.237, the atomic radius mismatch is 0.05601, the atomic radius variance is 0.06929, the average electronegativity is 1.586, the electronegativity mismatch is 0.03151, the electronegativity variance is 0.04997, the average valence electron concentration is 3.458, the valence electron concentration mismatch is 0.17405, the valence electron concentration variance is 0.60186, the average Young's modulus is 90.657, the Young's modulus mismatch is 0.34405, the Young's modulus variance is 31.19063, the shear modulus is 34.097, the shear modulus mismatch is 0.36571, the shear modulus variance is 12.46955, the bulk modulus is 92.278, the bulk modulus mismatch is 0.24881, the bulk modulus variance is 22.95994. | 1.2371 | 0.05600819 | 0.06928773 | 1.58592 | 0.03151075 | 0.04997353 | 3.458 | 0.1740487 | 0.6018604 | 90.657 | 0.344051 | 31.19063 | 34.097 | 0.365708 | 12.46955 | 92.278 | 0.2488127 | 22.95994 | 10.3 | 10.3
[1, 2, 3, 4, 5, 6, 7, 8, 9, 10, 11, 12, 13] | [2, 3, 4, 5, 6, 7, 8, 9, 10, 11, 12, 13, 14] | Ti-43Al-7Nb-3Mo-2Cr. alloys were fabricated using a hot isostatic press (HIP). Before fabrication, the mechanical alloying process was carried out in a high energy planetary ball milling. While the alloys are heat-treated at 1200 °C for 3 h in the Ar atmosphere (600 KPa) and later aged at 600 °C for 36 h. The hot compression tests were performed on a servo-controlled universal testing machine with different temperatures of 800 °C, 1000 °C, 1200 °C and strain rates of 0.1 s-1, 1 s-1, 10 s-1. The compression tests are carried out on round samplings with a height of 15 mm and a diameter of 10 mm on a UTS machine with a servo-regulated load capacity of 150 tonnes. | Ti-43Al-7Nb-3Mo-2Cr. The porosity is reduced in addition to 8% Nb and 3% Cr-Mo, tends to improved mechanical properties. The tensile test results show that adding a weight percentage of 8% Nb and 3% of Mo-Cr particles (Sample S3) increases the tensile strength up to 51.6 MPa. In the presence of niobium and chromium, wt.% increases the strengthening effect and absorbed load during the tensile test. | for Ti-43Al-7Nb-3Mo-2Cr alloy, the average atomic radius is 1.235, the atomic radius mismatch is 0.05573, the atomic radius variance is 0.06883, the average electronegativity is 1.592, the electronegativity mismatch is 0.04476, the electronegativity variance is 0.07127, the average valence electron concentration is 3.485, the valence electron concentration mismatch is 0.19499, the valence electron concentration variance is 0.67954, the average Young's modulus is 93.132, the Young's modulus mismatch is 0.43702, the Young's modulus variance is 40.70013, the shear modulus is 35.100, the shear modulus mismatch is 0.46452, the shear modulus variance is 16.30460, the bulk modulus is 93.590, the bulk modulus mismatch is 0.28812, the bulk modulus variance is 26.96538. | 1.23506 | 0.05573025 | 0.0688302 | 1.59245 | 0.04475619 | 0.071272 | 3.485 | 0.19499 | 0.6795403 | 93.132 | 0.4370155 | 40.70013 | 35.1 | 0.4645185 | 16.3046 | 93.59 | 0.2881225 | 26.96538 | 9.7 | 9.7
[1, 2, 3, 4, 5, 6, 7, 8, 9, 10, 11, 12, 13] | [2, 3, 4, 5, 6, 7, 8, 9, 10, 11, 12, 13, 14] | Ti-43Al-8Nb-3Mo-3Cr. alloys were fabricated using a hot isostatic press (HIP). Before fabrication, the mechanical alloying process was carried out in a high energy planetary ball milling. While the alloys are heat-treated at 1200 °C for 3 h in the Ar atmosphere (600 KPa) and later aged at 600 °C for 36 h. The hot compression tests were performed on a servo-controlled universal testing machine with different temperatures of 800 °C, 1000 °C, 1200 °C and strain rates of 0.1 s-1, 1 s-1, 10 s-1. The compression tests are carried out on round samplings with a height of 15 mm and a diameter of 10 mm on a UTS machine with a servo-regulated load capacity of 150 tonnes. | Ti-43Al-8Nb-3Mo-3Cr. The porosity is reduced in addition to 8% Nb and 3% Cr-Mo, tends to improved mechanical properties. Ti-Al-enhanced 8Nb-3Mo-3Cr particles cause the grain boundaries to be smooth and the surface of the specimen to be smooth The porosity is reduced in addition to 8% Nb and 3% Cr-Mo, tends to improved mechanical properties. The tensile test results show that adding a weight percentage of 8% Nb and 3% of Mo-Cr particles (Sample S3) increases the tensile strength up to 51.6 MPa. In the presence of niobium and chromium, wt.% increases the strengthening effect and absorbed load during the tensile test. | for Ti-43Al-8Nb-3Mo-3Cr alloy, the average atomic radius is 1.234, the atomic radius mismatch is 0.05561, the atomic radius variance is 0.06861, the average electronegativity is 1.594, the electronegativity mismatch is 0.04468, the electronegativity variance is 0.07122, the average valence electron concentration is 3.502, the valence electron concentration mismatch is 0.20543, the valence electron concentration variance is 0.71953, the average Young's modulus is 94.272, the Young's modulus mismatch is 0.46534, the Young's modulus variance is 43.86807, the shear modulus is 35.598, the shear modulus mismatch is 0.49898, the shear modulus variance is 17.76291, the bulk modulus is 94.144, the bulk modulus mismatch is 0.29701, the bulk modulus variance is 27.96136. | 1.233686 | 0.05561416 | 0.06861042 | 1.593806 | 0.04468389 | 0.07121746 | 3.502498 | 0.2054339 | 0.7195318 | 94.27173 | 0.4653364 | 43.86807 | 35.5984 | 0.4989806 | 17.76291 | 94.14386 | 0.2970067 | 27.96136 | 9.1 | 9.1
[1, 2, 3, 4, 5, 6, 7] | [2, 3, 4, 5, 6, 7, 8] | Ti–15Mo–2Al. A cast ingot with a nominal composition of Ti–15Mo–2Al (wt%) was produced by high vacuum induction levitation melting of superhigh-purity electrolytic titanium crystals mixed with small particles of ultrahigh-purity Mo and Al. The ingot was first vacuum annealed at 1200 °C for 2 h to attain a complete chemical homogenization. Further, multi-directional isothermal forging at 900 °C was adopted to eliminate cast defects and break down the coarse primary grains. Finally, several round bars of 12 mm in diameter and 70 mm in length were cut from the hot-forged billet and solution treated at 298 K °C for 1h followed by water quenching. | Ti–15Mo–2Al. from 298 K to cryogenic temperatures 77 and 20 K, KAM values at β-Ti grain boundaries and twin boundaries, as well as within twins are invariably much higher than those in matrix, which means a higher stress concentration there and a higher dislocation density. | for Ti–15Mo–2Al alloy, the average atomic radius is 1.313, the atomic radius mismatch is 0.02055, the atomic radius variance is 0.02699, the average electronegativity is 1.592, the electronegativity mismatch is 0.10543, the electronegativity variance is 0.16787, the average valence electron concentration is 4.122, the valence electron concentration mismatch is 0.14204, the valence electron concentration variance is 0.58548, the average Young's modulus is 131.277, the Young's modulus mismatch is 0.44891, the Young's modulus variance is 58.93084, the shear modulus is 49.870, the shear modulus mismatch is 0.45515, the shear modulus variance is 22.69854, the bulk modulus is 118.300, the bulk modulus mismatch is 0.28363, the bulk modulus variance is 33.55366. | 1.313087 | 0.02055142 | 0.0269858 | 1.592208 | 0.1054347 | 0.1678739 | 4.121878 | 0.1420423 | 0.5854811 | 131.2767 | 0.4489055 | 58.93084 | 49.87013 | 0.4551531 | 22.69854 | 118.2997 | 0.2836327 | 33.55366 | 21 | 21
[1, 2, 3, 4, 5, 6, 7] | [2, 3, 4, 5, 6, 7, 8] | Ti–15Mo–2Al. A cast ingot with a nominal composition of Ti–15Mo–2Al (wt%) was produced by high vacuum induction levitation melting of superhigh-purity electrolytic titanium crystals mixed with small particles of ultrahigh-purity Mo and Al. The ingot was first vacuum annealed at 1200 °C for 2 h to attain a complete chemical homogenization. Further, multi-directional isothermal forging at 900 °C was adopted to eliminate cast defects and break down the coarse primary grains. Finally, several round bars of 12 mm in diameter and 70 mm in length were cut from the hot-forged billet and solution treated at 77 K °C for 1h followed by water quenching. | Ti–15Mo–2Al. from 298 K to cryogenic temperatures 77 and 20 K, KAM values at β-Ti grain boundaries and twin boundaries, as well as within twins are invariably much higher than those in matrix, which means a higher stress concentration there and a higher dislocation density. | for Ti–15Mo–2Al alloy, the average atomic radius is 1.313, the atomic radius mismatch is 0.02055, the atomic radius variance is 0.02699, the average electronegativity is 1.592, the electronegativity mismatch is 0.10543, the electronegativity variance is 0.16787, the average valence electron concentration is 4.122, the valence electron concentration mismatch is 0.14204, the valence electron concentration variance is 0.58548, the average Young's modulus is 131.277, the Young's modulus mismatch is 0.44891, the Young's modulus variance is 58.93084, the shear modulus is 49.870, the shear modulus mismatch is 0.45515, the shear modulus variance is 22.69854, the bulk modulus is 118.300, the bulk modulus mismatch is 0.28363, the bulk modulus variance is 33.55366. | 1.313087 | 0.02055142 | 0.0269858 | 1.592208 | 0.1054347 | 0.1678739 | 4.121878 | 0.1420423 | 0.5854811 | 131.2767 | 0.4489055 | 58.93084 | 49.87013 | 0.4551531 | 22.69854 | 118.2997 | 0.2836327 | 33.55366 | 22 | 22
[1, 2, 3, 4, 5, 6, 7, 8, 9, 10] | [2, 3, 4, 5, 6, 7, 8, 9, 10, 11] | Ti–4V–2Mo–2Fe. In this experiment, TVMF alloy was melted in a vacuum non-consumption electric arc furnace. The TVMF alloy ingots were placed in a muffle furnace for homogenization heat treatment at 1273 K for 60 min, quenched in water immediately to room temperature. The ingots were heated to 1123 K and held 30 min before rolling. The reduction of each pass was 1.5 mm and deformation were controlled to 70%. As a final step, the sample were reheated for 5 min and immediately quenched in water immediately. | Ti–4V–2Mo–2Fe. A deformation-induced ω phase is also capable of affecting mechanical properties in many ways, these include increasing Vickers microhardness, yield strength, and enhancing work-hardening. After hot rolling, the alloy is a single β phase. As the strain increases, except β phase, the ω phase also appears. | for Ti–4V–2Mo–2Fe alloy, the average atomic radius is 1.313, the atomic radius mismatch is 0.02159, the atomic radius variance is 0.02834, the average electronegativity is 1.562, the electronegativity mismatch is 0.06148, the electronegativity variance is 0.09601, the average valence electron concentration is 4.160, the valence electron concentration mismatch is 0.15474, the valence electron concentration variance is 0.64374, the average Young's modulus is 122.640, the Young's modulus mismatch is 0.26416, the Young's modulus variance is 32.39677, the shear modulus is 46.520, the shear modulus mismatch is 0.26966, the shear modulus variance is 12.54470, the bulk modulus is 115.600, the bulk modulus mismatch is 0.17910, the bulk modulus variance is 20.70362. | 1.3126 | 0.02159187 | 0.02834149 | 1.5618 | 0.06147674 | 0.09601437 | 4.16 | 0.154745 | 0.6437391 | 122.64 | 0.2641615 | 32.39677 | 46.52 | 0.2696626 | 12.5447 | 115.6 | 0.1790971 | 20.70362 | 33 | 33
[1, 2, 3, 4, 5, 6, 7] | [2, 3, 4, 5, 6, 7, 8] | Ti-17Al-29Nb. The Ti-17Al-29Nb (at%) alloy was prepared via powder metallurgy. Pure Ti (45 μm), Al (5 μm), and Nb (10 μm) powders were mixed in a planetary ball mill at 240 rpm for 1 h. The mixed powder was then sealed in a stainless steel tube, and sintered by hot isostatic pressing at 1100 °C for 1.5 h under 150 MPa. The true stress–strain curves of the Ti-17Al-29Nb alloy by quasi-static and dynamic compression were shown. The strain rate of the quasi-static and the dynamic compression test was 1 × 10-3 /s and 3 × 103 /s. | Ti-17Al-29Nb. The room-temperature tensile strength of the Ti-17Al-29Nb alloy was 837 MPa, and the elongation was 1 %. due to the high content of β/B2 phase, the severe compressive deformation of grains occurred in Ti-17Al-29Nb alloy, which declared that the Ti-17Al-29Nb alloy possessed high compression plasticity. | for Ti-17Al-29Nb alloy, the average atomic radius is 1.302, the atomic radius mismatch is 0.04293, the atomic radius variance is 0.05589, the average electronegativity is 1.569, the electronegativity mismatch is 0.02034, the electronegativity variance is 0.03191, the average valence electron concentration is 4.120, the valence electron concentration mismatch is 0.16202, the valence electron concentration variance is 0.66753, the average Young's modulus is 104.700, the Young's modulus mismatch is 0.15804, the Young's modulus variance is 16.54660, the shear modulus is 39.200, the shear modulus mismatch is 0.16627, the shear modulus variance is 6.51767, the bulk modulus is 121.620, the bulk modulus mismatch is 0.27338, the bulk modulus variance is 33.24899. | 1.302 | 0.04292838 | 0.05589275 | 1.5693 | 0.02033652 | 0.0319141 | 4.12 | 0.1620225 | 0.6675328 | 104.7 | 0.1580382 | 16.5466 | 39.2 | 0.166267 | 6.517668 | 121.62 | 0.2733843 | 33.24899 | 1 | 1
[1, 2, 3, 4, 5, 6, 7] | [2, 3, 4, 5, 6, 7, 8] | Ti-17Al-29Nb. The Ti-17Al-29Nb (at%) alloy was prepared via powder metallurgy. Pure Ti (45 μm), Al (5 μm), and Nb (10 μm) powders were mixed in a planetary ball mill at 240 rpm for 1 h. The mixed powder was then sealed in a stainless steel tube, and sintered by hot isostatic pressing at 1100 °C for 1.5 h under 150 MPa. The true stress–strain curves of the Ti-17Al-29Nb alloy by quasi-static and dynamic compression were shown. The strain rate of the quasi-static and the dynamic compression test was 1 × 10-3 /s and 3 × 103 /s. | Ti-17Al-29Nb. With the increasing test temperature, the tensile strength of the Ti-17Al-29Nb alloy decreased, while the elongation increased. The ultimate strength was 616 MPa, and the elongation was 2 % at 600 °C. due to the high content of β/B2 phase, the severe compressive deformation of grains occurred in Ti-17Al-29Nb alloy, which declared that the Ti-17Al-29Nb alloy possessed high compression plasticity. | for Ti-17Al-29Nb alloy, the average atomic radius is 1.302, the atomic radius mismatch is 0.04293, the atomic radius variance is 0.05589, the average electronegativity is 1.569, the electronegativity mismatch is 0.02034, the electronegativity variance is 0.03191, the average valence electron concentration is 4.120, the valence electron concentration mismatch is 0.16202, the valence electron concentration variance is 0.66753, the average Young's modulus is 104.700, the Young's modulus mismatch is 0.15804, the Young's modulus variance is 16.54660, the shear modulus is 39.200, the shear modulus mismatch is 0.16627, the shear modulus variance is 6.51767, the bulk modulus is 121.620, the bulk modulus mismatch is 0.27338, the bulk modulus variance is 33.24899. | 1.302 | 0.04292838 | 0.05589275 | 1.5693 | 0.02033652 | 0.0319141 | 4.12 | 0.1620225 | 0.6675328 | 104.7 | 0.1580382 | 16.5466 | 39.2 | 0.166267 | 6.517668 | 121.62 | 0.2733843 | 33.24899 | 2 | 2
[1, 2, 3, 4, 5, 6, 7] | [2, 3, 4, 5, 6, 7, 8] | Ti-17Al-29Nb. The Ti-17Al-29Nb (at%) alloy was prepared via powder metallurgy. Pure Ti (45 μm), Al (5 μm), and Nb (10 μm) powders were mixed in a planetary ball mill at 240 rpm for 1 h. The mixed powder was then sealed in a stainless steel tube, and sintered by hot isostatic pressing at 1100 °C for 1.5 h under 150 MPa. The true stress–strain curves of the Ti-17Al-29Nb alloy by quasi-static and dynamic compression were shown. The strain rate of the quasi-static and the dynamic compression test was 1 × 10-3 /s and 3 × 103 /s. | Ti-17Al-29Nb. When the test temperature was 800 °C, the tensile strength was 414 MPa, and the elongation was 6 %. due to the high content of β/B2 phase, the severe compressive deformation of grains occurred in Ti-17Al-29Nb alloy, which declared that the Ti-17Al-29Nb alloy possessed high compression plasticity. | for Ti-17Al-29Nb alloy, the average atomic radius is 1.302, the atomic radius mismatch is 0.04293, the atomic radius variance is 0.05589, the average electronegativity is 1.569, the electronegativity mismatch is 0.02034, the electronegativity variance is 0.03191, the average valence electron concentration is 4.120, the valence electron concentration mismatch is 0.16202, the valence electron concentration variance is 0.66753, the average Young's modulus is 104.700, the Young's modulus mismatch is 0.15804, the Young's modulus variance is 16.54660, the shear modulus is 39.200, the shear modulus mismatch is 0.16627, the shear modulus variance is 6.51767, the bulk modulus is 121.620, the bulk modulus mismatch is 0.27338, the bulk modulus variance is 33.24899. | 1.302 | 0.04292838 | 0.05589275 | 1.5693 | 0.02033652 | 0.0319141 | 4.12 | 0.1620225 | 0.6675328 | 104.7 | 0.1580382 | 16.5466 | 39.2 | 0.166267 | 6.517668 | 121.62 | 0.2733843 | 33.24899 | 6 | 6
[1, 2, 3, 4, 5, 6, 7, 8, 9, 10, 11, 12, 13, 14, 15, 16, 17, 18, 19, 20, 21, 22, 23, 24, 25, 26, 27, 28, 29, 30] | [2, 3, 4, 5, 6, 7, 8, 9, 10, 11, 12, 13, 14, 15, 16, 17, 18, 19, 20, 21, 22, 23, 24, 25, 26, 27, 28, 29, 30, 31] | Ti-6.5Al-2.5Sn-9Zr-0.5Mo-1Nb-1W-0.25Si. The Ti-6.5Al-2.5Sn-9Zr-0.5Mo-1Nb-1 W-0.25Si, alloy ingot was melted with a water-cooled copper crucible in this study. the as-cast alloys were forged at 920 °C by following the processes above, subsequently, the as-forged specimens were air-cooled to RT. Furthermore, the as-forged alloy after IMDF process at 1120 °C was selected for tensile tests at RT. | Ti-6.5Al-2.5Sn-9Zr-0.5Mo-1Nb-1W-0.25Si. As the forging temperature decreases from 1010 °C to 920 °C, the UTS increases gradually from 1077.1 MPa to 1148.7 MPa, and the EL increases gradually from 6.7 to 10.6. The results indicate that the strength and plasticity of the alloy are increased synchronously after IMDF process at different temperatures, which is mainly attributed to the fine grain strengthening. In current research, the room temperature tensile strength has been significantly improved with the decrease of deformation temperature. The refinement of coarse grains results in the formation of a large number of grain boundaries, which improves the yield strength | for Ti-6.5Al-2.5Sn-9Zr-0.5Mo-1Nb-1W-0.25Si alloy, the average atomic radius is 1.259, the atomic radius mismatch is 0.05603, the atomic radius variance is 0.07057, the average electronegativity is 1.581, the electronegativity mismatch is 0.04300, the electronegativity variance is 0.06798, the average valence electron concentration is 3.670, the valence electron concentration mismatch is 0.18503, the valence electron concentration variance is 0.67904, the average Young's modulus is 99.260, the Young's modulus mismatch is 0.37121, the Young's modulus variance is 36.84661, the shear modulus is 37.430, the shear modulus mismatch is 0.39262, the shear modulus variance is 14.69575, the bulk modulus is 100.680, the bulk modulus mismatch is 0.28009, the bulk modulus variance is 28.19960. | 1.2594 | 0.05603189 | 0.07056656 | 1.5811 | 0.04299775 | 0.06798375 | 3.67 | 0.1850255 | 0.6790434 | 99.26 | 0.371213 | 36.84661 | 37.43 | 0.3926196 | 14.69575 | 100.68 | 0.2800914 | 28.1996 | 6.7 | 6.7
[1, 2, 3, 4, 5, 6, 7, 8, 9, 10, 11, 12, 13, 14, 15, 16, 17, 18, 19, 20, 21, 22, 23, 24, 25, 26, 27, 28, 29, 30] | [2, 3, 4, 5, 6, 7, 8, 9, 10, 11, 12, 13, 14, 15, 16, 17, 18, 19, 20, 21, 22, 23, 24, 25, 26, 27, 28, 29, 30, 31] | Ti-6.5Al-2.5Sn-9Zr-0.5Mo-1Nb-1W-0.25Si. The Ti-6.5Al-2.5Sn-9Zr-0.5Mo-1Nb-1 W-0.25Si, alloy ingot was melted with a water-cooled copper crucible in this study. the as-cast alloys were forged at 920 °C by following the processes above, subsequently, the as-forged specimens were air-cooled to RT. Furthermore, the as-forged alloy after IMDF process at 965 °C was selected for tensile tests at RT. | Ti-6.5Al-2.5Sn-9Zr-0.5Mo-1Nb-1W-0.25Si. As the forging temperature decreases from 1010 °C to 920 °C, the UTS increases gradually from 1077.1 MPa to 1148.7 MPa, and the EL increases gradually from 6.7 to 10.6. The results indicate that the strength and plasticity of the alloy are increased synchronously after IMDF process at different temperatures, which is mainly attributed to the fine grain strengthening. In current research, the room temperature tensile strength has been significantly improved with the decrease of deformation temperature. The refinement of coarse grains results in the formation of a large number of grain boundaries, which improves the yield strength | for Ti-6.5Al-2.5Sn-9Zr-0.5Mo-1Nb-1W-0.25Si alloy, the average atomic radius is 1.259, the atomic radius mismatch is 0.05603, the atomic radius variance is 0.07057, the average electronegativity is 1.581, the electronegativity mismatch is 0.04300, the electronegativity variance is 0.06798, the average valence electron concentration is 3.670, the valence electron concentration mismatch is 0.18503, the valence electron concentration variance is 0.67904, the average Young's modulus is 99.260, the Young's modulus mismatch is 0.37121, the Young's modulus variance is 36.84661, the shear modulus is 37.430, the shear modulus mismatch is 0.39262, the shear modulus variance is 14.69575, the bulk modulus is 100.680, the bulk modulus mismatch is 0.28009, the bulk modulus variance is 28.19960. | 1.2594 | 0.05603189 | 0.07056656 | 1.5811 | 0.04299775 | 0.06798375 | 3.67 | 0.1850255 | 0.6790434 | 99.26 | 0.371213 | 36.84661 | 37.43 | 0.3926196 | 14.69575 | 100.68 | 0.2800914 | 28.1996 | 8.8 | 8.8
[1, 2, 3, 4, 5, 6, 7, 8, 9, 10, 11, 12, 13, 14, 15, 16, 17, 18, 19, 20, 21, 22, 23, 24, 25, 26, 27, 28, 29, 30] | [2, 3, 4, 5, 6, 7, 8, 9, 10, 11, 12, 13, 14, 15, 16, 17, 18, 19, 20, 21, 22, 23, 24, 25, 26, 27, 28, 29, 30, 31] | Ti-6.5Al-2.5Sn-9Zr-0.5Mo-1Nb-1W-0.25Si. The Ti-6.5Al-2.5Sn-9Zr-0.5Mo-1Nb-1 W-0.25Si, alloy ingot was melted with a water-cooled copper crucible in this study. the as-cast alloys were forged at 920 °C by following the processes above, subsequently, the as-forged specimens were air-cooled to RT. Furthermore, the as-forged alloy after IMDF process at 920 °C was selected for tensile tests at RT. | Ti-6.5Al-2.5Sn-9Zr-0.5Mo-1Nb-1W-0.25Si. As the forging temperature decreases from 1010 °C to 920 °C, the UTS increases gradually from 1077.1 MPa to 1148.7 MPa, and the EL increases gradually from 6.7 to 10.6. The results indicate that the strength and plasticity of the alloy are increased synchronously after IMDF process at different temperatures, which is mainly attributed to the fine grain strengthening. In current research, the room temperature tensile strength has been significantly improved with the decrease of deformation temperature. The refinement of coarse grains results in the formation of a large number of grain boundaries, which improves the yield strength | for Ti-6.5Al-2.5Sn-9Zr-0.5Mo-1Nb-1W-0.25Si alloy, the average atomic radius is 1.319, the atomic radius mismatch is 0.05920, the atomic radius variance is 0.07806, the average electronegativity is 1.574, the electronegativity mismatch is 0.13845, the electronegativity variance is 0.21793, the average valence electron concentration is 4.263, the valence electron concentration mismatch is 0.10998, the valence electron concentration variance is 0.46886, the average Young's modulus is 111.662, the Young's modulus mismatch is 0.13851, the Young's modulus variance is 15.46641, the shear modulus is 42.003, the shear modulus mismatch is 0.14335, the shear modulus variance is 6.02121, the bulk modulus is 122.622, the bulk modulus mismatch is 0.24327, the bulk modulus variance is 29.83001. | 1.31876 | 0.05919536 | 0.07806448 | 1.57402 | 0.1384549 | 0.2179308 | 4.263 | 0.1099839 | 0.4688614 | 111.662 | 0.1385109 | 15.46641 | 42.003 | 0.1433519 | 6.021212 | 122.622 | 0.243268 | 29.83001 | 10.6 | 10.6
[1, 2, 3, 4, 5, 6, 7, 8, 9, 10, 11, 12, 13, 14, 15, 16, 17] | [2, 3, 4, 5, 6, 7, 8, 9, 10, 11, 12, 13, 14, 15, 16, 17, 18] | 0%TiP/Mg-9Gd-4Y–1Zn–1Mn. Ti particles reinforced VW94 magnesium alloy (TiP/VW94 composites) were prepared by semi-solid stirring assisted ultrasonic vibration followed by hot extrusion. First, TiP/VW94 composite ingots with 80 mm in diameter and 100 mm in length were manufactured by semi-solid stirring assisted ultrasonic vibration. Ti particles were preheated at 150 °C for 80min. The semi-solid stirring temperature was 630 °C, and the stirring time was 5 min with the stirring speed of 600 rpm. After stirring, the mixed melt was ultrasonically processed for 10 min at 690 °C. The ultrasonic frequency remained at 20 kHz, and the ultrasonic power was 1600 W. After ultrasonic treatment, stirring resumed for another 30 s at 300 rpm before being cooled by water. The mass fraction of Ti particles is 0%, 2%, 3.5% and 5%, respectively. Before extrusion, the obtained composite ingots were homogenized at 540 °C for 4 h and 450 °C for 8 h. Finally, the as-homogenized samples and molds were preheated at 430 °C for 30 min, followed by hot extrusion at the same temperature with an extrusion ratio of about 11:1, and the as-extruded TiP/VW94 composites were obtained. | 0%TiP/Mg-9Gd-4Y–1Zn–1Mn. The decrease in grain size of TiP/VW94 composites with increasing Ti particle content contributes significantly to the enhancement of composites strength. dislocation strengthening: The dislocation density of the TiP/VW94 composites increased due to the mismatch of the elastic modulus and CTE between the Ti particle and Mg matrix, causing a more obvious dislocation strengthening effect. Dispersion strengthening: As the strengthening phase, Ti particles are insoluble in VW94 alloy melt, which can hinder the movement of dislocations and thus improve the strength. It is evident that the strength gradually increased with the Ti particle content. The elongation increased from 10.4% to 12.6% with 2% Ti particle addition, which is 21.2% higher than the VW94 matrix alloy. | for 0%TiP/Mg-9Gd-4Y–1Zn–1Mn alloy, the average atomic radius is 1.257, the atomic radius mismatch is 0.06245, the atomic radius variance is 0.07850, the average electronegativity is 1.579, the electronegativity mismatch is 0.04860, the electronegativity variance is 0.07672, the average valence electron concentration is 3.600, the valence electron concentration mismatch is 0.17568, the valence electron concentration variance is 0.63246, the average Young's modulus is 96.330, the Young's modulus mismatch is 0.34027, the Young's modulus variance is 32.77775, the shear modulus is 36.240, the shear modulus mismatch is 0.34965, the shear modulus variance is 12.67132, the bulk modulus is 97.670, the bulk modulus mismatch is 0.27651, the bulk modulus variance is 27.00632. | 1.257 | 0.06245408 | 0.07850478 | 1.5788 | 0.04859635 | 0.07672392 | 3.6 | 0.1756821 | 0.6324555 | 96.33 | 0.3402653 | 32.77775 | 36.24 | 0.3496502 | 12.67132 | 97.67 | 0.2765057 | 27.00632 | 10.4 | 10.4
[1, 2, 3, 4, 5, 6, 7, 8, 9, 10, 11, 12, 13, 14, 15, 16, 17] | [2, 3, 4, 5, 6, 7, 8, 9, 10, 11, 12, 13, 14, 15, 16, 17, 18] | 2%TiP/Mg-9Gd-4Y–1Zn–1Mn. Ti particles reinforced VW94 magnesium alloy (TiP/VW94 composites) were prepared by semi-solid stirring assisted ultrasonic vibration followed by hot extrusion. First, TiP/VW94 composite ingots with 80 mm in diameter and 100 mm in length were manufactured by semi-solid stirring assisted ultrasonic vibration. Ti particles were preheated at 150 °C for 80min. The semi-solid stirring temperature was 630 °C, and the stirring time was 5 min with the stirring speed of 600 rpm. After stirring, the mixed melt was ultrasonically processed for 10 min at 690 °C. The ultrasonic frequency remained at 20 kHz, and the ultrasonic power was 1600 W. After ultrasonic treatment, stirring resumed for another 30 s at 300 rpm before being cooled by water. The mass fraction of Ti particles is 0%, 2%, 3.5% and 5%, respectively. Before extrusion, the obtained composite ingots were homogenized at 540 °C for 4 h and 450 °C for 8 h. Finally, the as-homogenized samples and molds were preheated at 430 °C for 30 min, followed by hot extrusion at the same temperature with an extrusion ratio of about 11:1, and the as-extruded TiP/VW94 composites were obtained. | 2%TiP/Mg-9Gd-4Y–1Zn–1Mn. The decrease in grain size of TiP/VW94 composites with increasing Ti particle content contributes significantly to the enhancement of composites strength. dislocation strengthening: The dislocation density of the TiP/VW94 composites increased due to the mismatch of the elastic modulus and CTE between the Ti particle and Mg matrix, causing a more obvious dislocation strengthening effect. Dispersion strengthening: As the strengthening phase, Ti particles are insoluble in VW94 alloy melt, which can hinder the movement of dislocations and thus improve the strength. It is evident that the strength gradually increased with the Ti particle content. The YS increased from 249 MPa to 288 MPa, UTS increased from 339 MPa to 371 Mpa with 5% Ti particle addition. The elongation increased from 10.4% to 12.6% with 2% Ti particle addition, which is 21.2% higher than the VW94 matrix alloy. After adding Ti particles, the 2%TiP/VW94 composite exhibited the highest recrystallization fraction and increased elongation. | for 2%TiP/Mg-9Gd-4Y–1Zn–1Mn alloy, the average atomic radius is 1.257, the atomic radius mismatch is 0.06245, the atomic radius variance is 0.07850, the average electronegativity is 1.579, the electronegativity mismatch is 0.04860, the electronegativity variance is 0.07672, the average valence electron concentration is 3.600, the valence electron concentration mismatch is 0.17568, the valence electron concentration variance is 0.63246, the average Young's modulus is 96.330, the Young's modulus mismatch is 0.34027, the Young's modulus variance is 32.77775, the shear modulus is 36.240, the shear modulus mismatch is 0.34965, the shear modulus variance is 12.67132, the bulk modulus is 97.670, the bulk modulus mismatch is 0.27651, the bulk modulus variance is 27.00632. | 1.257 | 0.06245408 | 0.07850478 | 1.5788 | 0.04859635 | 0.07672392 | 3.6 | 0.1756821 | 0.6324555 | 96.33 | 0.3402653 | 32.77775 | 36.24 | 0.3496502 | 12.67132 | 97.67 | 0.2765057 | 27.00632 | 12.6 | 12.6
[1, 2, 3, 4, 5, 6, 7, 8, 9, 10, 11, 12, 13, 14, 15, 16, 17, 18, 19] | [2, 3, 4, 5, 6, 7, 8, 9, 10, 11, 12, 13, 14, 15, 16, 17, 18, 19, 20] | 3.5%TiP/Mg-9Gd-4Y–1Zn–1Mn. Ti particles reinforced VW94 magnesium alloy (TiP/VW94 composites) were prepared by semi-solid stirring assisted ultrasonic vibration followed by hot extrusion. First, TiP/VW94 composite ingots with 80 mm in diameter and 100 mm in length were manufactured by semi-solid stirring assisted ultrasonic vibration. Ti particles were preheated at 150 °C for 80min. The semi-solid stirring temperature was 630 °C, and the stirring time was 5 min with the stirring speed of 600 rpm. After stirring, the mixed melt was ultrasonically processed for 10 min at 690 °C. The ultrasonic frequency remained at 20 kHz, and the ultrasonic power was 1600 W. After ultrasonic treatment, stirring resumed for another 30 s at 300 rpm before being cooled by water. The mass fraction of Ti particles is 0%, 2%, 3.5% and 5%, respectively. Before extrusion, the obtained composite ingots were homogenized at 540 °C for 4 h and 450 °C for 8 h. Finally, the as-homogenized samples and molds were preheated at 430 °C for 30 min, followed by hot extrusion at the same temperature with an extrusion ratio of about 11:1, and the as-extruded TiP/VW94 composites were obtained. | 3.5%TiP/Mg-9Gd-4Y–1Zn–1Mn. The decrease in grain size of TiP/VW94 composites with increasing Ti particle content contributes significantly to the enhancement of composites strength. dislocation strengthening: The dislocation density of the TiP/VW94 composites increased due to the mismatch of the elastic modulus and CTE between the Ti particle and Mg matrix, causing a more obvious dislocation strengthening effect. Dispersion strengthening: As the strengthening phase, Ti particles are insoluble in VW94 alloy melt, which can hinder the movement of dislocations and thus improve the strength. It is evident that the strength gradually increased with the Ti particle content. However, the excessive addition of Ti particle caused less elongation: with 3.5% Ti particle content, the elongation reached the lowest of 8.6%, which is 17.3% lower than that of VW94 matrix alloy. However, the 3.5% and 5%TiP/VW94 composite exhibited relatively low recrystallization fractions, resulting in reduced elongation but improved strength. | for 3.5%TiP/Mg-9Gd-4Y–1Zn–1Mn alloy, the average atomic radius is 1.257, the atomic radius mismatch is 0.06245, the atomic radius variance is 0.07850, the average electronegativity is 1.579, the electronegativity mismatch is 0.04860, the electronegativity variance is 0.07672, the average valence electron concentration is 3.600, the valence electron concentration mismatch is 0.17568, the valence electron concentration variance is 0.63246, the average Young's modulus is 96.330, the Young's modulus mismatch is 0.34027, the Young's modulus variance is 32.77775, the shear modulus is 36.240, the shear modulus mismatch is 0.34965, the shear modulus variance is 12.67132, the bulk modulus is 97.670, the bulk modulus mismatch is 0.27651, the bulk modulus variance is 27.00632. | 1.257 | 0.06245408 | 0.07850478 | 1.5788 | 0.04859635 | 0.07672392 | 3.6 | 0.1756821 | 0.6324555 | 96.33 | 0.3402653 | 32.77775 | 36.24 | 0.3496502 | 12.67132 | 97.67 | 0.2765057 | 27.00632 | 8.6 | 8.6
[1, 2, 3, 4, 5, 6, 7, 8, 9, 10, 11, 12, 13, 14, 15, 16, 17] | [2, 3, 4, 5, 6, 7, 8, 9, 10, 11, 12, 13, 14, 15, 16, 17, 18] | 5%TiP/Mg-9Gd-4Y–1Zn–1Mn. Ti particles reinforced VW94 magnesium alloy (TiP/VW94 composites) were prepared by semi-solid stirring assisted ultrasonic vibration followed by hot extrusion. First, TiP/VW94 composite ingots with 80 mm in diameter and 100 mm in length were manufactured by semi-solid stirring assisted ultrasonic vibration. Ti particles were preheated at 150 °C for 80min. The semi-solid stirring temperature was 630 °C, and the stirring time was 5 min with the stirring speed of 600 rpm. After stirring, the mixed melt was ultrasonically processed for 10 min at 690 °C. The ultrasonic frequency remained at 20 kHz, and the ultrasonic power was 1600 W. After ultrasonic treatment, stirring resumed for another 30 s at 300 rpm before being cooled by water. The mass fraction of Ti particles is 0%, 2%, 3.5% and 5%, respectively. Before extrusion, the obtained composite ingots were homogenized at 540 °C for 4 h and 450 °C for 8 h. Finally, the as-homogenized samples and molds were preheated at 430 °C for 30 min, followed by hot extrusion at the same temperature with an extrusion ratio of about 11:1, and the as-extruded TiP/VW94 composites were obtained. | 5%TiP/Mg-9Gd-4Y–1Zn–1Mn. The decrease in grain size of TiP/VW94 composites with increasing Ti particle content contributes significantly to the enhancement of composites strength. dislocation strengthening: The dislocation density of the TiP/VW94 composites increased due to the mismatch of the elastic modulus and CTE between the Ti particle and Mg matrix, causing a more obvious dislocation strengthening effect. Dispersion strengthening: As the strengthening phase, Ti particles are insoluble in VW94 alloy melt, which can hinder the movement of dislocations and thus improve the strength. It is evident that the strength gradually increased with the Ti particle content. However, the 3.5% and 5%TiP/VW94 composite exhibited relatively low recrystallization fractions, resulting in reduced elongation but improved strength. | for 5%TiP/Mg-9Gd-4Y–1Zn–1Mn alloy, the average atomic radius is 1.257, the atomic radius mismatch is 0.06245, the atomic radius variance is 0.07850, the average electronegativity is 1.579, the electronegativity mismatch is 0.04860, the electronegativity variance is 0.07672, the average valence electron concentration is 3.600, the valence electron concentration mismatch is 0.17568, the valence electron concentration variance is 0.63246, the average Young's modulus is 96.330, the Young's modulus mismatch is 0.34027, the Young's modulus variance is 32.77775, the shear modulus is 36.240, the shear modulus mismatch is 0.34965, the shear modulus variance is 12.67132, the bulk modulus is 97.670, the bulk modulus mismatch is 0.27651, the bulk modulus variance is 27.00632. | 1.257 | 0.06245408 | 0.07850478 | 1.5788 | 0.04859635 | 0.07672392 | 3.6 | 0.1756821 | 0.6324555 | 96.33 | 0.3402653 | 32.77775 | 36.24 | 0.3496502 | 12.67132 | 97.67 | 0.2765057 | 27.00632 | 9.4 | 9.4
[1, 2, 3, 4, 5, 6, 7, 8, 9, 10] | [2, 3, 4, 5, 6, 7, 8, 9, 10, 11] | Ti–10V–2Fe–3Al. Ti-1023 alloy used in the study was a hot-forged bar provided. Ti-1023 alloy samples were firstly solution-treated in α+β phase region (650 °C), held for 40 min and then water quenching to ambient temperature, which was referred to ST650. Split Hopkinson tension bar (SHTB) systems were carried out at two constant strain rates (2000 s-1) at ambient temperature. | Ti–10V–2Fe–3Al. The increment of yield strength decreases with the decreasing α phase fraction, while except for ST770 the increment of ultimate tensile strength increases with the decreasing α phase fraction. the decrement of both uniform elongation δu and toughness (product of σb and δu) increases with the decreasing α phase fraction, indicating a stronger strain rate effect. the work hardening rate increases with the decreasing α phase fraction at a high strain rate. In addition, the work hardening rates of ST650, ST700 and ST750 show a monotonously downward tendency with increasing true strain during SHTB. | for Ti–10V–2Fe–3Al alloy, the average atomic radius is 1.350, the atomic radius mismatch is 0.04045, the atomic radius variance is 0.05462, the average electronegativity is 1.525, the electronegativity mismatch is 0.07497, the electronegativity variance is 0.11435, the average valence electron concentration is 4.080, the valence electron concentration mismatch is 0.12343, the valence electron concentration variance is 0.50359, the average Young's modulus is 107.580, the Young's modulus mismatch is 0.13573, the Young's modulus variance is 14.60218, the shear modulus is 40.510, the shear modulus mismatch is 0.14332, the shear modulus variance is 5.80602, the bulk modulus is 113.627, the bulk modulus mismatch is 0.22137, the bulk modulus variance is 25.15334. | 1.3503 | 0.04044733 | 0.05461602 | 1.5253 | 0.07497169 | 0.1143543 | 4.08 | 0.1234282 | 0.5035871 | 107.58 | 0.1357332 | 14.60218 | 40.51 | 0.1433232 | 5.806023 | 113.627 | 0.2213676 | 25.15334 | 3.52 | 3.52
[1, 2, 3, 4, 5, 6, 7, 8, 9, 10] | [2, 3, 4, 5, 6, 7, 8, 9, 10, 11] | Ti–10V–2Fe–3Al. Ti-1023 alloy used in the study was a hot-forged bar provided. Ti-1023 alloy samples were firstly solution-treated in α+β phase region (650 °C), held for 40 min and then water quenching to ambient temperature, which was referred to ST650. Split Hopkinson tension bar (SHTB) systems were carried out at two constant strain rates (4000 s-1) at ambient temperature. | Ti–10V–2Fe–3Al. The increment of yield strength decreases with the decreasing α phase fraction, while except for ST770 the increment of ultimate tensile strength increases with the decreasing α phase fraction. the decrement of both uniform elongation δu and toughness (product of σb and δu) increases with the decreasing α phase fraction, indicating a stronger strain rate effect. the work hardening rate increases with the decreasing α phase fraction at a high strain rate. In addition, the work hardening rates of ST650, ST700 and ST750 show a monotonously downward tendency with increasing true strain during SHTB. | for Ti–10V–2Fe–3Al alloy, the average atomic radius is 1.350, the atomic radius mismatch is 0.04045, the atomic radius variance is 0.05462, the average electronegativity is 1.525, the electronegativity mismatch is 0.07497, the electronegativity variance is 0.11435, the average valence electron concentration is 4.080, the valence electron concentration mismatch is 0.12343, the valence electron concentration variance is 0.50359, the average Young's modulus is 107.580, the Young's modulus mismatch is 0.13573, the Young's modulus variance is 14.60218, the shear modulus is 40.510, the shear modulus mismatch is 0.14332, the shear modulus variance is 5.80602, the bulk modulus is 113.627, the bulk modulus mismatch is 0.22137, the bulk modulus variance is 25.15334. | 1.3503 | 0.04044733 | 0.05461602 | 1.5253 | 0.07497169 | 0.1143543 | 4.08 | 0.1234282 | 0.5035871 | 107.58 | 0.1357332 | 14.60218 | 40.51 | 0.1433232 | 5.806023 | 113.627 | 0.2213676 | 25.15334 | 2.61 | 2.61
[1, 2, 3, 4, 5, 6, 7, 8, 9, 10] | [2, 3, 4, 5, 6, 7, 8, 9, 10, 11] | Ti–10V–2Fe–3Al. Ti-1023 alloy used in the study was a hot-forged bar provided. Ti-1023 alloy samples were firstly solution-treated in α+β phase region (700 °C), held for 40 min and then water quenching to ambient temperature, which was referred to ST700. Split Hopkinson tension bar (SHTB) systems were carried out at two constant strain rates (2000 s-1) at ambient temperature. | Ti–10V–2Fe–3Al. The increment of yield strength decreases with the decreasing α phase fraction, while except for ST770 the increment of ultimate tensile strength increases with the decreasing α phase fraction. the decrement of both uniform elongation δu and toughness (product of σb and δu) increases with the decreasing α phase fraction, indicating a stronger strain rate effect. the work hardening rate increases with the decreasing α phase fraction at a high strain rate. In addition, the work hardening rates of ST650, ST700 and ST750 show a monotonously downward tendency with increasing true strain during SHTB. | for Ti–10V–2Fe–3Al alloy, the average atomic radius is 1.350, the atomic radius mismatch is 0.04045, the atomic radius variance is 0.05462, the average electronegativity is 1.525, the electronegativity mismatch is 0.07497, the electronegativity variance is 0.11435, the average valence electron concentration is 4.080, the valence electron concentration mismatch is 0.12343, the valence electron concentration variance is 0.50359, the average Young's modulus is 107.580, the Young's modulus mismatch is 0.13573, the Young's modulus variance is 14.60218, the shear modulus is 40.510, the shear modulus mismatch is 0.14332, the shear modulus variance is 5.80602, the bulk modulus is 113.627, the bulk modulus mismatch is 0.22137, the bulk modulus variance is 25.15334. | 1.3503 | 0.04044733 | 0.05461602 | 1.5253 | 0.07497169 | 0.1143543 | 4.08 | 0.1234282 | 0.5035871 | 107.58 | 0.1357332 | 14.60218 | 40.51 | 0.1433232 | 5.806023 | 113.627 | 0.2213676 | 25.15334 | 4.74 | 4.74
[1, 2, 3, 4, 5, 6, 7, 8, 9, 10] | [2, 3, 4, 5, 6, 7, 8, 9, 10, 11] | Ti–10V–2Fe–3Al. Ti-1023 alloy used in the study was a hot-forged bar provided. Ti-1023 alloy samples were firstly solution-treated in α+β phase region (700 °C), held for 40 min and then water quenching to ambient temperature, which was referred to ST700. Split Hopkinson tension bar (SHTB) systems were carried out at two constant strain rates (4000 s-1) at ambient temperature. | Ti–10V–2Fe–3Al. The increment of yield strength decreases with the decreasing α phase fraction, while except for ST770 the increment of ultimate tensile strength increases with the decreasing α phase fraction. the decrement of both uniform elongation δu and toughness (product of σb and δu) increases with the decreasing α phase fraction, indicating a stronger strain rate effect. the work hardening rate increases with the decreasing α phase fraction at a high strain rate. In addition, the work hardening rates of ST650, ST700 and ST750 show a monotonously downward tendency with increasing true strain during SHTB. | for Ti–10V–2Fe–3Al alloy, the average atomic radius is 1.301, the atomic radius mismatch is 0.03408, the atomic radius variance is 0.04434, the average electronegativity is 1.557, the electronegativity mismatch is 0.02979, the electronegativity variance is 0.04638, the average valence electron concentration is 4.109, the valence electron concentration mismatch is 0.15490, the valence electron concentration variance is 0.63649, the average Young's modulus is 116.339, the Young's modulus mismatch is 0.14299, the Young's modulus variance is 16.63533, the shear modulus is 43.989, the shear modulus mismatch is 0.14773, the shear modulus variance is 6.49868, the bulk modulus is 113.902, the bulk modulus mismatch is 0.16155, the bulk modulus variance is 18.40072. | 1.30087 | 0.03408235 | 0.0443367 | 1.55694 | 0.02978735 | 0.04637711 | 4.109 | 0.1549013 | 0.6364896 | 116.339 | 0.1429901 | 16.63533 | 43.989 | 0.1477343 | 6.498683 | 113.902 | 0.1615487 | 18.40072 | 3.13 | 3.13
[1, 2, 3, 4, 5, 6, 7, 8, 9, 10] | [2, 3, 4, 5, 6, 7, 8, 9, 10, 11] | Ti–10V–2Fe–3Al. Ti-1023 alloy used in the study was a hot-forged bar provided. Ti-1023 alloy samples were firstly solution-treated in α+β phase region (750 °C), held for 40 min and then water quenching to ambient temperature, which was referred to ST750. Split Hopkinson tension bar (SHTB) systems were carried out at two constant strain rates (2000 s-1) at ambient temperature. | Ti–10V–2Fe–3Al. The increment of yield strength decreases with the decreasing α phase fraction, while except for ST770 the increment of ultimate tensile strength increases with the decreasing α phase fraction. the decrement of both uniform elongation δu and toughness (product of σb and δu) increases with the decreasing α phase fraction, indicating a stronger strain rate effect. the work hardening rate increases with the decreasing α phase fraction at a high strain rate. In addition, the work hardening rates of ST650, ST700 and ST750 show a monotonously downward tendency with increasing true strain during SHTB. | for Ti–10V–2Fe–3Al alloy, the average atomic radius is 1.301, the atomic radius mismatch is 0.03408, the atomic radius variance is 0.04434, the average electronegativity is 1.557, the electronegativity mismatch is 0.02979, the electronegativity variance is 0.04638, the average valence electron concentration is 4.109, the valence electron concentration mismatch is 0.15490, the valence electron concentration variance is 0.63649, the average Young's modulus is 116.339, the Young's modulus mismatch is 0.14299, the Young's modulus variance is 16.63533, the shear modulus is 43.989, the shear modulus mismatch is 0.14773, the shear modulus variance is 6.49868, the bulk modulus is 113.902, the bulk modulus mismatch is 0.16155, the bulk modulus variance is 18.40072. | 1.30087 | 0.03408235 | 0.0443367 | 1.55694 | 0.02978735 | 0.04637711 | 4.109 | 0.1549013 | 0.6364896 | 116.339 | 0.1429901 | 16.63533 | 43.989 | 0.1477343 | 6.498683 | 113.902 | 0.1615487 | 18.40072 | 6.28 | 6.28
[1, 2, 3, 4, 5, 6, 7, 8, 9, 10] | [2, 3, 4, 5, 6, 7, 8, 9, 10, 11] | Ti–10V–2Fe–3Al. Ti-1023 alloy used in the study was a hot-forged bar provided. Ti-1023 alloy samples were firstly solution-treated in α+β phase region (750 °C), held for 40 min and then water quenching to ambient temperature, which was referred to ST750. Split Hopkinson tension bar (SHTB) systems were carried out at two constant strain rates (4000 s-1) at ambient temperature. | Ti–10V–2Fe–3Al. The increment of yield strength decreases with the decreasing α phase fraction, while except for ST770 the increment of ultimate tensile strength increases with the decreasing α phase fraction. the decrement of both uniform elongation δu and toughness (product of σb and δu) increases with the decreasing α phase fraction, indicating a stronger strain rate effect. the work hardening rate increases with the decreasing α phase fraction at a high strain rate. In addition, the work hardening rates of ST650, ST700 and ST750 show a monotonously downward tendency with increasing true strain during SHTB. | for Ti–10V–2Fe–3Al alloy, the average atomic radius is 1.301, the atomic radius mismatch is 0.03408, the atomic radius variance is 0.04434, the average electronegativity is 1.557, the electronegativity mismatch is 0.02979, the electronegativity variance is 0.04638, the average valence electron concentration is 4.109, the valence electron concentration mismatch is 0.15490, the valence electron concentration variance is 0.63649, the average Young's modulus is 116.339, the Young's modulus mismatch is 0.14299, the Young's modulus variance is 16.63533, the shear modulus is 43.989, the shear modulus mismatch is 0.14773, the shear modulus variance is 6.49868, the bulk modulus is 113.902, the bulk modulus mismatch is 0.16155, the bulk modulus variance is 18.40072. | 1.30087 | 0.03408235 | 0.0443367 | 1.55694 | 0.02978735 | 0.04637711 | 4.109 | 0.1549013 | 0.6364896 | 116.339 | 0.1429901 | 16.63533 | 43.989 | 0.1477343 | 6.498683 | 113.902 | 0.1615487 | 18.40072 | 4.02 | 4.02
[1, 2, 3, 4, 5, 6, 7, 8, 9, 10] | [2, 3, 4, 5, 6, 7, 8, 9, 10, 11] | Ti–10V–2Fe–3Al. Ti-1023 alloy used in the study was a hot-forged bar provided. Ti-1023 alloy samples were firstly solution-treated in α+β phase region (770 °C), held for 40 min and then water quenching to ambient temperature, which was referred to ST650. Split Hopkinson tension bar (SHTB) systems were carried out at two constant strain rates (2000 s-1) at ambient temperature. | Ti–10V–2Fe–3Al. However, the work hardening rate of ST770 declines rapidly (stage I) at first, then declines slowly and reaches a constant value (stage II), and finally declines rapidly again (stage III), which exhibits a three-stage feature in work hardening behavior. | for Ti–10V–2Fe–3Al alloy, the average atomic radius is 1.301, the atomic radius mismatch is 0.03408, the atomic radius variance is 0.04434, the average electronegativity is 1.557, the electronegativity mismatch is 0.02979, the electronegativity variance is 0.04638, the average valence electron concentration is 4.109, the valence electron concentration mismatch is 0.15490, the valence electron concentration variance is 0.63649, the average Young's modulus is 116.339, the Young's modulus mismatch is 0.14299, the Young's modulus variance is 16.63533, the shear modulus is 43.989, the shear modulus mismatch is 0.14773, the shear modulus variance is 6.49868, the bulk modulus is 113.902, the bulk modulus mismatch is 0.16155, the bulk modulus variance is 18.40072. | 1.30087 | 0.03408235 | 0.0443367 | 1.55694 | 0.02978735 | 0.04637711 | 4.109 | 0.1549013 | 0.6364896 | 116.339 | 0.1429901 | 16.63533 | 43.989 | 0.1477343 | 6.498683 | 113.902 | 0.1615487 | 18.40072 | 10.33 | 10.33
[1, 2, 3, 4, 5, 6, 7, 8, 9, 10] | [2, 3, 4, 5, 6, 7, 8, 9, 10, 11] | Ti–10V–2Fe–3Al. Ti-1023 alloy used in the study was a hot-forged bar provided. Ti-1023 alloy samples were firstly solution-treated in α+β phase region (770 °C), held for 40 min and then water quenching to ambient temperature, which was referred to ST650. Split Hopkinson tension bar (SHTB) systems were carried out at two constant strain rates (4000 s-1) at ambient temperature. | Ti–10V–2Fe–3Al. However, the work hardening rate of ST770 declines rapidly (stage I) at first, then declines slowly and reaches a constant value (stage II), and finally declines rapidly again (stage III), which exhibits a three-stage feature in work hardening behavior. | for Ti–10V–2Fe–3Al alloy, the average atomic radius is 1.301, the atomic radius mismatch is 0.03408, the atomic radius variance is 0.04434, the average electronegativity is 1.557, the electronegativity mismatch is 0.02979, the electronegativity variance is 0.04638, the average valence electron concentration is 4.109, the valence electron concentration mismatch is 0.15490, the valence electron concentration variance is 0.63649, the average Young's modulus is 116.339, the Young's modulus mismatch is 0.14299, the Young's modulus variance is 16.63533, the shear modulus is 43.989, the shear modulus mismatch is 0.14773, the shear modulus variance is 6.49868, the bulk modulus is 113.902, the bulk modulus mismatch is 0.16155, the bulk modulus variance is 18.40072. | 1.30087 | 0.03408235 | 0.0443367 | 1.55694 | 0.02978735 | 0.04637711 | 4.109 | 0.1549013 | 0.6364896 | 116.339 | 0.1429901 | 16.63533 | 43.989 | 0.1477343 | 6.498683 | 113.902 | 0.1615487 | 18.40072 | 6.73 | 6.73
[1, 2, 3, 4, 5, 6, 7, 8, 9, 10, 11, 12, 13] | [2, 3, 4, 5, 6, 7, 8, 9, 10, 11, 12, 13, 14] | Ti-43Al-6Nb-1Mo-1Cr. The β-phase containing alloys with the nominal composition of Ti-43Al-6Nb-1Mo-1Cr(at.%) were produced by induction skull melting (ISM) with a water-cooled copper crucible and casted into a steel mould to obtain ingots. The ingots were then hot isostatic pressed (HIPed) at 1200 °C for 4 h under a pressure of 140 MPa and aged at 900 °C for 48 h. the tensile tests were applied at 850 °C. Deformation temperatures were 1100 °C, 1150 °C, 1200 °C and 1250 °C; strain rates were 0.001 s- 1, 0.01 s-1, 0.1 s- 1 and 1.0 s- 1; heating rate was 10 °C/s; engineering strain was 50% (≈ 0.69 true strain). | Ti-43Al-6Nb-1Mo-1Cr. the yield strength and tensile strength decrease and the elongation increase with the temperature increasing. Firstly, the increasing temperatures could cause the β phase softening in Ti-43Al-6Nb-1Mo-1Cr alloys. And then the softening can reduce the microstructure defects, such as shrinkages, etc. The crack propagates would be hindered during the high-temperature tensile tests, which delays the tensile specimens broken. Therefore, the soften induces the strength decreasing and the elongation increasing with the test temperature increasing. | for Ti-43Al-6Nb-1Mo-1Cr alloy, the average atomic radius is 1.259, the atomic radius mismatch is 0.05603, the atomic radius variance is 0.07057, the average electronegativity is 1.581, the electronegativity mismatch is 0.04300, the electronegativity variance is 0.06798, the average valence electron concentration is 3.670, the valence electron concentration mismatch is 0.18503, the valence electron concentration variance is 0.67904, the average Young's modulus is 99.260, the Young's modulus mismatch is 0.37121, the Young's modulus variance is 36.84661, the shear modulus is 37.430, the shear modulus mismatch is 0.39262, the shear modulus variance is 14.69575, the bulk modulus is 100.680, the bulk modulus mismatch is 0.28009, the bulk modulus variance is 28.19960. | 1.2594 | 0.05603189 | 0.07056656 | 1.5811 | 0.04299775 | 0.06798375 | 3.67 | 0.1850255 | 0.6790434 | 99.26 | 0.371213 | 36.84661 | 37.43 | 0.3926196 | 14.69575 | 100.68 | 0.2800914 | 28.1996 | 12.7 | 12.7
[1, 2, 3, 4, 5, 6, 7, 8, 9, 10, 11, 12, 13] | [2, 3, 4, 5, 6, 7, 8, 9, 10, 11, 12, 13, 14] | Ti-43Al-6Nb-1Mo-1Cr. The β-phase containing alloys with the nominal composition of Ti-43Al-6Nb-1Mo-1Cr(at.%) were produced by induction skull melting (ISM) with a water-cooled copper crucible and casted into a steel mould to obtain ingots. The ingots were then hot isostatic pressed (HIPed) at 1200 °C for 4 h under a pressure of 140 MPa and aged at 900 °C for 48 h. the tensile tests were applied at 900 °C. Deformation temperatures were 1100 °C, 1150 °C, 1200 °C and 1250 °C; strain rates were 0.001 s- 1, 0.01 s-1, 0.1 s- 1 and 1.0 s- 1; heating rate was 10 °C/s; engineering strain was 50% (≈ 0.69 true strain). | Ti-43Al-6Nb-1Mo-1Cr. the yield strength and tensile strength decrease and the elongation increase with the temperature increasing. Firstly, the increasing temperatures could cause the β phase softening in Ti-43Al-6Nb-1Mo-1Cr alloys. And then the softening can reduce the microstructure defects, such as shrinkages, etc. The crack propagates would be hindered during the high-temperature tensile tests, which delays the tensile specimens broken. Therefore, the soften induces the strength decreasing and the elongation increasing with the test temperature increasing. | for Ti-43Al-6Nb-1Mo-1Cr alloy, the average atomic radius is 1.259, the atomic radius mismatch is 0.05603, the atomic radius variance is 0.07057, the average electronegativity is 1.581, the electronegativity mismatch is 0.04300, the electronegativity variance is 0.06798, the average valence electron concentration is 3.670, the valence electron concentration mismatch is 0.18503, the valence electron concentration variance is 0.67904, the average Young's modulus is 99.260, the Young's modulus mismatch is 0.37121, the Young's modulus variance is 36.84661, the shear modulus is 37.430, the shear modulus mismatch is 0.39262, the shear modulus variance is 14.69575, the bulk modulus is 100.680, the bulk modulus mismatch is 0.28009, the bulk modulus variance is 28.19960. | 1.2594 | 0.05603189 | 0.07056656 | 1.5811 | 0.04299775 | 0.06798375 | 3.67 | 0.1850255 | 0.6790434 | 99.26 | 0.371213 | 36.84661 | 37.43 | 0.3926196 | 14.69575 | 100.68 | 0.2800914 | 28.1996 | 16.8 | 16.8
[1, 2, 3, 4, 5, 6, 7, 8, 9, 10, 11, 12, 13, 14, 15] | [2, 3, 4, 5, 6, 7, 8, 9, 10, 11, 12, 13, 14, 15, 16] | Ti-34Nb-2Ta-3Zr-0.5O. The two alloys, with compositions of Ti-34Nb-2Ta-3Zr-0.5O (wt%) and Ti-34Nb-2Ta-0.5O (wt%), were cast by vacuum arc melting using a Tungsten electrode arc furnace. The as-cast pancakes of 100 mm diameter and 12 mm thickness were homogenized in the β-field at 900 °C for 1 h and subsequently hot rolled in the same temperature to a thickness of ≈5 mm to break the as-cast microstructure. The true strain per pass during hot rolling was kept at εt = 0.2. The hot rolling process was followed by β-solutionizing at 900 °C for 0.5 h and quenching in water. | Ti-34Nb-2Ta-3Zr-0.5O. The two alloys show higher yield and tensile strength values after annealing than in STQ conditions. The strength of the Ti-Nb-Ta-Zr-O alloy was found to be higher in all conditions than that of the corresponding Ti-Nb-Ta-O alloy, due to solid solution strengthening effect of Zr. | for Ti-34Nb-2Ta-3Zr-0.5O alloy, the average atomic radius is 1.319, the atomic radius mismatch is 0.05920, the atomic radius variance is 0.07806, the average electronegativity is 1.574, the electronegativity mismatch is 0.13845, the electronegativity variance is 0.21793, the average valence electron concentration is 4.263, the valence electron concentration mismatch is 0.10998, the valence electron concentration variance is 0.46886, the average Young's modulus is 111.662, the Young's modulus mismatch is 0.13851, the Young's modulus variance is 15.46641, the shear modulus is 42.003, the shear modulus mismatch is 0.14335, the shear modulus variance is 6.02121, the bulk modulus is 122.622, the bulk modulus mismatch is 0.24327, the bulk modulus variance is 29.83001. | 1.31876 | 0.05919536 | 0.07806448 | 1.57402 | 0.1384549 | 0.2179308 | 4.263 | 0.1099839 | 0.4688614 | 111.662 | 0.1385109 | 15.46641 | 42.003 | 0.1433519 | 6.021212 | 122.622 | 0.243268 | 29.83001 | 20 | 20
[1, 2, 3, 4, 5, 6, 7, 8, 9, 10, 11, 12, 13, 14, 15] | [2, 3, 4, 5, 6, 7, 8, 9, 10, 11, 12, 13, 14, 15, 16] | Ti-34Nb-2Ta-3Zr-0.5O. The two alloys, with compositions of Ti-34Nb-2Ta-3Zr-0.5O (wt%) and Ti-34Nb-2Ta-0.5O (wt%), were cast by vacuum arc melting using a Tungsten electrode arc furnace. The as-cast pancakes of 100 mm diameter and 12 mm thickness were homogenized in the β-field at 900 °C for 1 h and subsequently hot rolled in the same temperature to a thickness of ≈5 mm to break the as-cast microstructure. The true strain per pass during hot rolling was kept at εt = 0.2. The hot rolling process was followed by β-solutionizing at 900 °C for 0.5 h and quenching in water. These solution-treated samples (STQ) of the two alloys were cold rolled by two different modes: unidirectional rolling (UDR) and multi-step cross-rolling (MSCR). UDR sample direction was kept constant throughout the process. The cold rolled samples thus obtained were further annealed at 900 °C for 0.5 h and these will be hereafter referred to as UDRA. | Ti-34Nb-2Ta-3Zr-0.5O. The two alloys show higher yield and tensile strength values after annealing than in STQ conditions. The strength of the Ti-Nb-Ta-Zr-O alloy was found to be higher in all conditions than that of the corresponding Ti-Nb-Ta-O alloy, due to solid solution strengthening effect of Zr. It can also be noted that Ti-Nb-Ta-O alloy shows a marginally lower modulus as compared to the Ti-Nb-Ta-Zr-O. This may be attributed to the composition as well as the crystallographic textures of the two alloys. | for Ti-34Nb-2Ta-3Zr-0.5O alloy, the average atomic radius is 1.319, the atomic radius mismatch is 0.05920, the atomic radius variance is 0.07806, the average electronegativity is 1.574, the electronegativity mismatch is 0.13845, the electronegativity variance is 0.21793, the average valence electron concentration is 4.263, the valence electron concentration mismatch is 0.10998, the valence electron concentration variance is 0.46886, the average Young's modulus is 111.662, the Young's modulus mismatch is 0.13851, the Young's modulus variance is 15.46641, the shear modulus is 42.003, the shear modulus mismatch is 0.14335, the shear modulus variance is 6.02121, the bulk modulus is 122.622, the bulk modulus mismatch is 0.24327, the bulk modulus variance is 29.83001. | 1.31876 | 0.05919536 | 0.07806448 | 1.57402 | 0.1384549 | 0.2179308 | 4.263 | 0.1099839 | 0.4688614 | 111.662 | 0.1385109 | 15.46641 | 42.003 | 0.1433519 | 6.021212 | 122.622 | 0.243268 | 29.83001 | 22 | 22
[1, 2, 3, 4, 5, 6, 7, 8, 9, 10, 11, 12, 13, 14, 15] | [2, 3, 4, 5, 6, 7, 8, 9, 10, 11, 12, 13, 14, 15, 16] | Ti-34Nb-2Ta-3Zr-0.5O. The two alloys, with compositions of Ti-34Nb-2Ta-3Zr-0.5O (wt%) and Ti-34Nb-2Ta-0.5O (wt%), were cast by vacuum arc melting using a Tungsten electrode arc furnace. The as-cast pancakes of 100 mm diameter and 12 mm thickness were homogenized in the β-field at 900 °C for 1 h and subsequently hot rolled in the same temperature to a thickness of ≈5 mm to break the as-cast microstructure. The true strain per pass during hot rolling was kept at εt = 0.2. The hot rolling process was followed by β-solutionizing at 900 °C for 0.5 h and quenching in water. These solution-treated samples (STQ) of the two alloys were cold rolled by two different modes: unidirectional rolling (UDR) and multi-step cross-rolling (MSCR). Unlike UDR, where sample direction was kept constant throughout the process, the MSCR process consisted of rotation of the samples by 90° around the normal axis after each pass. The cold rolled samples thus obtained were further annealed at 900 °C for 0.5 h and these will be hereafter referred to as MSCRA. | Ti-34Nb-2Ta-3Zr-0.5O. rolling led to an increase in the strength of components along ND║〈001〉 fiber, which is significant in MSCR, in particular. The two alloys show higher yield and tensile strength values after annealing than in STQ conditions. The strength of the Ti-Nb-Ta-Zr-O alloy was found to be higher in all conditions than that of the corresponding Ti-Nb-Ta-O alloy, due to solid solution strengthening effect of Zr. It can also be noted that Ti-Nb-Ta-O alloy shows a marginally lower modulus as compared to the Ti-Nb-Ta-Zr-O. This may be attributed to the composition as well as the crystallographic textures of the two alloys. | for Ti-34Nb-2Ta-3Zr-0.5O alloy, the average atomic radius is 1.319, the atomic radius mismatch is 0.05920, the atomic radius variance is 0.07806, the average electronegativity is 1.574, the electronegativity mismatch is 0.13845, the electronegativity variance is 0.21793, the average valence electron concentration is 4.263, the valence electron concentration mismatch is 0.10998, the valence electron concentration variance is 0.46886, the average Young's modulus is 111.662, the Young's modulus mismatch is 0.13851, the Young's modulus variance is 15.46641, the shear modulus is 42.003, the shear modulus mismatch is 0.14335, the shear modulus variance is 6.02121, the bulk modulus is 122.622, the bulk modulus mismatch is 0.24327, the bulk modulus variance is 29.83001. | 1.31876 | 0.05919536 | 0.07806448 | 1.57402 | 0.1384549 | 0.2179308 | 4.263 | 0.1099839 | 0.4688614 | 111.662 | 0.1385109 | 15.46641 | 42.003 | 0.1433519 | 6.021212 | 122.622 | 0.243268 | 29.83001 | 23 | 23
[1, 2, 3, 4, 5, 6, 7, 8, 9, 10, 11, 12] | [2, 3, 4, 5, 6, 7, 8, 9, 10, 11, 12, 13] | Ti-34Nb-2Ta-0.5O. The two alloys, with compositions of Ti-34Nb-2Ta-3Zr-0.5O (wt%) and Ti-34Nb-2Ta-0.5O (wt%), were cast by vacuum arc melting using a Tungsten electrode arc furnace. The as-cast pancakes of 100 mm diameter and 12 mm thickness were homogenized in the β-field at 900 °C for 1 h and subsequently hot rolled in the same temperature to a thickness of ≈5 mm to break the as-cast microstructure. The true strain per pass during hot rolling was kept at εt = 0.2. The hot rolling process was followed by β-solutionizing at 900 °C for 0.5 h and quenching in water. | Ti-34Nb-2Ta-0.5O. The two alloys show higher yield and tensile strength values after annealing than in STQ conditions. The strength of the Ti-Nb-Ta-Zr-O alloy was found to be higher in all conditions than that of the corresponding Ti-Nb-Ta-O alloy, due to solid solution strengthening effect of Zr. It can also be noted that Ti-Nb-Ta-O alloy shows a marginally lower modulus as compared to the Ti-Nb-Ta-Zr-O. This may be attributed to the composition as well as the crystallographic textures of the two alloys. | for Ti-34Nb-2Ta-0.5O alloy, the average atomic radius is 1.319, the atomic radius mismatch is 0.05920, the atomic radius variance is 0.07806, the average electronegativity is 1.574, the electronegativity mismatch is 0.13845, the electronegativity variance is 0.21793, the average valence electron concentration is 4.263, the valence electron concentration mismatch is 0.10998, the valence electron concentration variance is 0.46886, the average Young's modulus is 111.662, the Young's modulus mismatch is 0.13851, the Young's modulus variance is 15.46641, the shear modulus is 42.003, the shear modulus mismatch is 0.14335, the shear modulus variance is 6.02121, the bulk modulus is 122.622, the bulk modulus mismatch is 0.24327, the bulk modulus variance is 29.83001. | 1.31876 | 0.05919536 | 0.07806448 | 1.57402 | 0.1384549 | 0.2179308 | 4.263 | 0.1099839 | 0.4688614 | 111.662 | 0.1385109 | 15.46641 | 42.003 | 0.1433519 | 6.021212 | 122.622 | 0.243268 | 29.83001 | 19 | 19
[1, 2, 3, 4, 5, 6, 7, 8, 9, 10, 11, 12] | [2, 3, 4, 5, 6, 7, 8, 9, 10, 11, 12, 13] | Ti-34Nb-2Ta-0.5O. The two alloys, with compositions of Ti-34Nb-2Ta-3Zr-0.5O (wt%) and Ti-34Nb-2Ta-0.5O (wt%), were cast by vacuum arc melting using a Tungsten electrode arc furnace. The as-cast pancakes of 100 mm diameter and 12 mm thickness were homogenized in the β-field at 900 °C for 1 h and subsequently hot rolled in the same temperature to a thickness of ≈5 mm to break the as-cast microstructure. The true strain per pass during hot rolling was kept at εt = 0.2. The hot rolling process was followed by β-solutionizing at 900 °C for 0.5 h and quenching in water. These solution-treated samples (STQ) of the two alloys were cold rolled by two different modes: unidirectional rolling (UDR) and multi-step cross-rolling (MSCR). UDR sample direction was kept constant throughout the process. The cold rolled samples thus obtained were further annealed at 900 °C for 0.5 h and these will be hereafter referred to as UDRA. | Ti-34Nb-2Ta-0.5O. The two alloys show higher yield and tensile strength values after annealing than in STQ conditions. The strength of the Ti-Nb-Ta-Zr-O alloy was found to be higher in all conditions than that of the corresponding Ti-Nb-Ta-O alloy, due to solid solution strengthening effect of Zr. It can also be noted that Ti-Nb-Ta-O alloy shows a marginally lower modulus as compared to the Ti-Nb-Ta-Zr-O. This may be attributed to the composition as well as the crystallographic textures of the two alloys. | for Ti-34Nb-2Ta-0.5O alloy, the average atomic radius is 1.257, the atomic radius mismatch is 0.06245, the atomic radius variance is 0.07850, the average electronegativity is 1.579, the electronegativity mismatch is 0.04860, the electronegativity variance is 0.07672, the average valence electron concentration is 3.600, the valence electron concentration mismatch is 0.17568, the valence electron concentration variance is 0.63246, the average Young's modulus is 96.330, the Young's modulus mismatch is 0.34027, the Young's modulus variance is 32.77775, the shear modulus is 36.240, the shear modulus mismatch is 0.34965, the shear modulus variance is 12.67132, the bulk modulus is 97.670, the bulk modulus mismatch is 0.27651, the bulk modulus variance is 27.00632. | 1.257 | 0.06245408 | 0.07850478 | 1.5788 | 0.04859635 | 0.07672392 | 3.6 | 0.1756821 | 0.6324555 | 96.33 | 0.3402653 | 32.77775 | 36.24 | 0.3496502 | 12.67132 | 97.67 | 0.2765057 | 27.00632 | 21 | 21
[1, 2, 3, 4, 5, 6, 7, 8, 9, 10, 11, 12] | [2, 3, 4, 5, 6, 7, 8, 9, 10, 11, 12, 13] | Ti-34Nb-2Ta-0.5O. The two alloys, with compositions of Ti-34Nb-2Ta-3Zr-0.5O (wt%) and Ti-34Nb-2Ta-0.5O (wt%), were cast by vacuum arc melting using a Tungsten electrode arc furnace. The as-cast pancakes of 100 mm diameter and 12 mm thickness were homogenized in the β-field at 900 °C for 1 h and subsequently hot rolled in the same temperature to a thickness of ≈5 mm to break the as-cast microstructure. The true strain per pass during hot rolling was kept at εt = 0.2. The hot rolling process was followed by β-solutionizing at 900 °C for 0.5 h and quenching in water. These solution-treated samples (STQ) of the two alloys were cold rolled by two different modes: unidirectional rolling (UDR) and multi-step cross-rolling (MSCR). Unlike UDR, where sample direction was kept constant throughout the process, the MSCR process consisted of rotation of the samples by 90° around the normal axis after each pass. The cold rolled samples thus obtained were further annealed at 900 °C for 0.5 h and these will be hereafter referred to as MSCRA. | Ti-34Nb-2Ta-0.5O. rolling led to an increase in the strength of components along ND║〈001〉 fiber, which is significant in MSCR, in particular. The two alloys show higher yield and tensile strength values after annealing than in STQ conditions. The strength of the Ti-Nb-Ta-Zr-O alloy was found to be higher in all conditions than that of the corresponding Ti-Nb-Ta-O alloy, due to solid solution strengthening effect of Zr. It can also be noted that Ti-Nb-Ta-O alloy shows a marginally lower modulus as compared to the Ti-Nb-Ta-Zr-O. This may be attributed to the composition as well as the crystallographic textures of the two alloys. | for Ti-34Nb-2Ta-0.5O alloy, the average atomic radius is 1.257, the atomic radius mismatch is 0.06245, the atomic radius variance is 0.07850, the average electronegativity is 1.579, the electronegativity mismatch is 0.04860, the electronegativity variance is 0.07672, the average valence electron concentration is 3.600, the valence electron concentration mismatch is 0.17568, the valence electron concentration variance is 0.63246, the average Young's modulus is 96.330, the Young's modulus mismatch is 0.34027, the Young's modulus variance is 32.77775, the shear modulus is 36.240, the shear modulus mismatch is 0.34965, the shear modulus variance is 12.67132, the bulk modulus is 97.670, the bulk modulus mismatch is 0.27651, the bulk modulus variance is 27.00632. | 1.257 | 0.06245408 | 0.07850478 | 1.5788 | 0.04859635 | 0.07672392 | 3.6 | 0.1756821 | 0.6324555 | 96.33 | 0.3402653 | 32.77775 | 36.24 | 0.3496502 | 12.67132 | 97.67 | 0.2765057 | 27.00632 | 20 | 20
[1, 2, 3] | [2, 3, 4] | Ti35Nb. The SLM100 system was adopted to fabricate Ti35NbxCu alloys on the surface of the pure titanium substrate. A fiber laser with a power of 200 W, wavelength of 1064 nm and a spot size of 100 μm was employed as an energy source. Based on the experimental results (Table 1), the optimized processing parameters of LPBF are as follows: laser power of 200 W, scanning speed of 650 mm/s, hatching space of 80 μm, and layer thickness of 30 μm. | Ti35Nb. the ultimate tensile strength and elongation of the LPBF-produced Ti35Nb alloy in this work are improved by ~8.5 % and ~672.7 %, respectively. | for Ti35Nb alloy, the average atomic radius is 1.257, the atomic radius mismatch is 0.06245, the atomic radius variance is 0.07850, the average electronegativity is 1.579, the electronegativity mismatch is 0.04860, the electronegativity variance is 0.07672, the average valence electron concentration is 3.600, the valence electron concentration mismatch is 0.17568, the valence electron concentration variance is 0.63246, the average Young's modulus is 96.330, the Young's modulus mismatch is 0.34027, the Young's modulus variance is 32.77775, the shear modulus is 36.240, the shear modulus mismatch is 0.34965, the shear modulus variance is 12.67132, the bulk modulus is 97.670, the bulk modulus mismatch is 0.27651, the bulk modulus variance is 27.00632. | 1.257 | 0.06245408 | 0.07850478 | 1.5788 | 0.04859635 | 0.07672392 | 3.6 | 0.1756821 | 0.6324555 | 96.33 | 0.3402653 | 32.77775 | 36.24 | 0.3496502 | 12.67132 | 97.67 | 0.2765057 | 27.00632 | 17 | 17
[1, 2, 3, 4, 5] | [2, 3, 4, 5, 6] | Ti35Nb1Cu. The SLM100 system was adopted to fabricate Ti35NbxCu alloys on the surface of the pure titanium substrate. A fiber laser with a power of 200 W, wavelength of 1064 nm and a spot size of 100 μm was employed as an energy source. Based on the experimental results (Table 1), the optimized processing parameters of LPBF are as follows: laser power of 200 W, scanning speed of 650 mm/s, hatching space of 80 μm, and layer thickness of 30 μm. | Ti35Nb1Cu. The LPBF-produced Ti35NbxCu alloys are mainly composed of β and α phases. With the increase of Cu content, the ratio of the β phase is first increased and then decreased, whereas the α phase is first decreased and then increased. the enhancement of strength and the limited reduction of ductility can be attributed to the solid solution of Cu into β phase, the refinement of β grain size, the increase of interfacial dislocations, the formation of slip bands, and the precipitation of the nano-scale Ti2Cu phases in the LPBF-produced TiNbCu alloys. With the increase of Cu content from 1 wt% to 5 wt%, the ultimate tensile strength is increased from 746.8 ± 20 MPa to 867.3 ± 24 MPa and the elongation is decreased from 21.5 ± 3.2 % to 11.7 ± 0.5 %. | for Ti35Nb1Cu alloy, the average atomic radius is 1.257, the atomic radius mismatch is 0.06245, the atomic radius variance is 0.07850, the average electronegativity is 1.579, the electronegativity mismatch is 0.04860, the electronegativity variance is 0.07672, the average valence electron concentration is 3.600, the valence electron concentration mismatch is 0.17568, the valence electron concentration variance is 0.63246, the average Young's modulus is 96.330, the Young's modulus mismatch is 0.34027, the Young's modulus variance is 32.77775, the shear modulus is 36.240, the shear modulus mismatch is 0.34965, the shear modulus variance is 12.67132, the bulk modulus is 97.670, the bulk modulus mismatch is 0.27651, the bulk modulus variance is 27.00632. | 1.257 | 0.06245408 | 0.07850478 | 1.5788 | 0.04859635 | 0.07672392 | 3.6 | 0.1756821 | 0.6324555 | 96.33 | 0.3402653 | 32.77775 | 36.24 | 0.3496502 | 12.67132 | 97.67 | 0.2765057 | 27.00632 | 21.5 | 21.5
[1, 2, 3, 4, 5] | [2, 3, 4, 5, 6] | Ti35Nb3Cu. The SLM100 system was adopted to fabricate Ti35NbxCu alloys on the surface of the pure titanium substrate. A fiber laser with a power of 200 W, wavelength of 1064 nm and a spot size of 100 μm was employed as an energy source. Based on the experimental results (Table 1), the optimized processing parameters of LPBF are as follows: laser power of 200 W, scanning speed of 650 mm/s, hatching space of 80 μm, and layer thickness of 30 μm. | Ti35Nb3Cu. The LPBF-produced Ti35NbxCu alloys are mainly composed of β and α phases. With the increase of Cu content, the ratio of the β phase is first increased and then decreased, whereas the α phase is first decreased and then increased. the enhancement of strength and the limited reduction of ductility can be attributed to the solid solution of Cu into β phase, the refinement of β grain size, the increase of interfacial dislocations, the formation of slip bands, and the precipitation of the nano-scale Ti2Cu phases in the LPBF-produced TiNbCu alloys. With the increase of Cu content from 1 wt% to 5 wt%, the ultimate tensile strength is increased from 746.8 ± 20 MPa to 867.3 ± 24 MPa and the elongation is decreased from 21.5 ± 3.2 % to 11.7 ± 0.5 %. | for Ti35Nb3Cu alloy, the average atomic radius is 1.350, the atomic radius mismatch is 0.04045, the atomic radius variance is 0.05462, the average electronegativity is 1.525, the electronegativity mismatch is 0.07497, the electronegativity variance is 0.11435, the average valence electron concentration is 4.080, the valence electron concentration mismatch is 0.12343, the valence electron concentration variance is 0.50359, the average Young's modulus is 107.580, the Young's modulus mismatch is 0.13573, the Young's modulus variance is 14.60218, the shear modulus is 40.510, the shear modulus mismatch is 0.14332, the shear modulus variance is 5.80602, the bulk modulus is 113.627, the bulk modulus mismatch is 0.22137, the bulk modulus variance is 25.15334. | 1.3503 | 0.04044733 | 0.05461602 | 1.5253 | 0.07497169 | 0.1143543 | 4.08 | 0.1234282 | 0.5035871 | 107.58 | 0.1357332 | 14.60218 | 40.51 | 0.1433232 | 5.806023 | 113.627 | 0.2213676 | 25.15334 | 17.7 | 17.7
[1, 2, 3, 4, 5] | [2, 3, 4, 5, 6] | Ti35Nb5Cu. The SLM100 system was adopted to fabricate Ti35NbxCu alloys on the surface of the pure titanium substrate. A fiber laser with a power of 200 W, wavelength of 1064 nm and a spot size of 100 μm was employed as an energy source. Based on the experimental results (Table 1), the optimized processing parameters of LPBF are as follows: laser power of 200 W, scanning speed of 650 mm/s, hatching space of 80 μm, and layer thickness of 30 μm. | Ti35Nb5Cu. The LPBF-produced Ti35NbxCu alloys are mainly composed of β and α phases. With the increase of Cu content, the ratio of the β phase is first increased and then decreased, whereas the α phase is first decreased and then increased. the enhancement of strength and the limited reduction of ductility can be attributed to the solid solution of Cu into β phase, the refinement of β grain size, the increase of interfacial dislocations, the formation of slip bands, and the precipitation of the nano-scale Ti2Cu phases in the LPBF-produced TiNbCu alloys. With the increase of Cu content from 1 wt% to 5 wt%, the ultimate tensile strength is increased from 746.8 ± 20 MPa to 867.3 ± 24 MPa and the elongation is decreased from 21.5 ± 3.2 % to 11.7 ± 0.5 %. | for Ti35Nb5Cu alloy, the average atomic radius is 1.350, the atomic radius mismatch is 0.04045, the atomic radius variance is 0.05462, the average electronegativity is 1.525, the electronegativity mismatch is 0.07497, the electronegativity variance is 0.11435, the average valence electron concentration is 4.080, the valence electron concentration mismatch is 0.12343, the valence electron concentration variance is 0.50359, the average Young's modulus is 107.580, the Young's modulus mismatch is 0.13573, the Young's modulus variance is 14.60218, the shear modulus is 40.510, the shear modulus mismatch is 0.14332, the shear modulus variance is 5.80602, the bulk modulus is 113.627, the bulk modulus mismatch is 0.22137, the bulk modulus variance is 25.15334. | 1.3503 | 0.04044733 | 0.05461602 | 1.5253 | 0.07497169 | 0.1143543 | 4.08 | 0.1234282 | 0.5035871 | 107.58 | 0.1357332 | 14.60218 | 40.51 | 0.1433232 | 5.806023 | 113.627 | 0.2213676 | 25.15334 | 11.7 | 11.7
[1, 2, 3, 4, 5, 6, 7, 8, 9, 10, 11, 12] | [2, 3, 4, 5, 6, 7, 8, 9, 10, 11, 12, 13] | Ti-20Zr-6.5Al-4V. The material used in the present work was 42 mm diameter forged and annealed bar stock of Ti-20Zr-6.5Al-4V consisting of a large amount of α phase and a little β phase. To reduce the α lamellae size, a section of the material measuring Φ42 mm×16 mm thickness was beta solution treated for 30 min at 970 ℃ and water-quenched to obtain a martensitic microstructure. The block employed multi-pass rolling operations at 850 ℃ using 12.5% reduction per pass to a total reduction of 62.5% with intermittent reheats followed by air-cooling after the final rolling pass. The rolled sheet was annealed at 800 °C for 2 h, 4 h and 8 h, respectively. To avoid oxidation during annealing specimens were placed in evacuated glass capsules and all specimens were furnace cooled after annealing. The corresponding nomenclatures for thermo-mechanical treatment 970 °C, water quench (WQ) + rolling at 850 °C followed by air cooling +800 °C, annealing for 2 h was WQ-Mill-annealed-2. | Ti-20Zr-6.5Al-4V. The highest yield and ultimate tensile strength (1126 and 1189 MPa) coupled with the elongation of 17.24% were obtained for the specimen with fine equiaxed microstructure treated by WQ-Mill-annealed-2 process. With increasing the holding time during annealing process, the fully equiaxed α phase coarsen gradually and the β phase on the neighboring boundary is consumed. | for Ti-20Zr-6.5Al-4V alloy, the average atomic radius is 1.313, the atomic radius mismatch is 0.05154, the atomic radius variance is 0.06769, the average electronegativity is 1.529, the electronegativity mismatch is 0.04913, the electronegativity variance is 0.07511, the average valence electron concentration is 3.918, the valence electron concentration mismatch is 0.09997, the valence electron concentration variance is 0.39169, the average Young's modulus is 107.814, the Young's modulus mismatch is 0.15554, the Young's modulus variance is 16.76981, the shear modulus is 40.726, the shear modulus mismatch is 0.15950, the shear modulus variance is 6.49593, the bulk modulus is 105.753, the bulk modulus mismatch is 0.15215, the bulk modulus variance is 16.09059. | 1.313453 | 0.05153832 | 0.06769319 | 1.528869 | 0.04912848 | 0.07511101 | 3.917918 | 0.09997455 | 0.3916921 | 107.8138 | 0.1555442 | 16.76981 | 40.72573 | 0.1595042 | 6.495925 | 105.7528 | 0.1521529 | 16.09059 | 17.24 | 17.24
[1, 2, 3, 4, 5, 6, 7, 8, 9, 10, 11, 12] | [2, 3, 4, 5, 6, 7, 8, 9, 10, 11, 12, 13] | Ti-20Zr-6.5Al-4V. The material used in the present work was 42 mm diameter forged and annealed bar stock of Ti-20Zr-6.5Al-4V consisting of a large amount of α phase and a little β phase. To reduce the α lamellae size, a section of the material measuring Φ42 mm×16 mm thickness was beta solution treated for 30 min at 970 ℃ and water-quenched to obtain a martensitic microstructure. The block employed multi-pass rolling operations at 850 ℃ using 12.5% reduction per pass to a total reduction of 62.5% with intermittent reheats followed by air-cooling after the final rolling pass. The rolled sheet was annealed at 800 °C for 2 h, 4 h and 8 h, respectively. To avoid oxidation during annealing specimens were placed in evacuated glass capsules and all specimens were furnace cooled after annealing. The corresponding nomenclatures for thermo-mechanical treatment 970 °C, water quench (WQ) + rolling at 850 °C followed by air cooling +800 °C, annealing for 4 h was WQ-Mill-annealed-4. | Ti-20Zr-6.5Al-4V. With increasing the holding time during annealing process, the fully equiaxed α phase coarsen gradually and the β phase on the neighboring boundary is consumed. | for Ti-20Zr-6.5Al-4V alloy, the average atomic radius is 1.313, the atomic radius mismatch is 0.05154, the atomic radius variance is 0.06769, the average electronegativity is 1.529, the electronegativity mismatch is 0.04913, the electronegativity variance is 0.07511, the average valence electron concentration is 3.918, the valence electron concentration mismatch is 0.09997, the valence electron concentration variance is 0.39169, the average Young's modulus is 107.814, the Young's modulus mismatch is 0.15554, the Young's modulus variance is 16.76981, the shear modulus is 40.726, the shear modulus mismatch is 0.15950, the shear modulus variance is 6.49593, the bulk modulus is 105.753, the bulk modulus mismatch is 0.15215, the bulk modulus variance is 16.09059. | 1.313453 | 0.05153832 | 0.06769319 | 1.528869 | 0.04912848 | 0.07511101 | 3.917918 | 0.09997455 | 0.3916921 | 107.8138 | 0.1555442 | 16.76981 | 40.72573 | 0.1595042 | 6.495925 | 105.7528 | 0.1521529 | 16.09059 | 18.32 | 18.32
[1, 2, 3, 4, 5, 6, 7, 8, 9, 10, 11, 12] | [2, 3, 4, 5, 6, 7, 8, 9, 10, 11, 12, 13] | Ti-20Zr-6.5Al-4V. The material used in the present work was 42 mm diameter forged and annealed bar stock of Ti-20Zr-6.5Al-4V consisting of a large amount of α phase and a little β phase. To reduce the α lamellae size, a section of the material measuring Φ42 mm×16 mm thickness was beta solution treated for 30 min at 970 ℃ and water-quenched to obtain a martensitic microstructure. The block employed multi-pass rolling operations at 850 ℃ using 12.5% reduction per pass to a total reduction of 62.5% with intermittent reheats followed by air-cooling after the final rolling pass. The rolled sheet was annealed at 800 °C for 2 h, 4 h and 8 h, respectively. To avoid oxidation during annealing specimens were placed in evacuated glass capsules and all specimens were furnace cooled after annealing. The corresponding nomenclatures for thermo-mechanical treatment 970 °C, water quench (WQ) + rolling at 850 °C followed by air cooling +800 °C, annealing for 8 h was WQ-Mill-annealed-8. | Ti-20Zr-6.5Al-4V. When the specimen was processed by WQ-Mill-annealed-8, the elongation increased to 20.18% via grain coarsening which is the result of longer annealing time. | for Ti-20Zr-6.5Al-4V alloy, the average atomic radius is 1.313, the atomic radius mismatch is 0.05154, the atomic radius variance is 0.06769, the average electronegativity is 1.529, the electronegativity mismatch is 0.04913, the electronegativity variance is 0.07511, the average valence electron concentration is 3.918, the valence electron concentration mismatch is 0.09997, the valence electron concentration variance is 0.39169, the average Young's modulus is 107.814, the Young's modulus mismatch is 0.15554, the Young's modulus variance is 16.76981, the shear modulus is 40.726, the shear modulus mismatch is 0.15950, the shear modulus variance is 6.49593, the bulk modulus is 105.753, the bulk modulus mismatch is 0.15215, the bulk modulus variance is 16.09059. | 1.313453 | 0.05153832 | 0.06769319 | 1.528869 | 0.04912848 | 0.07511101 | 3.917918 | 0.09997455 | 0.3916921 | 107.8138 | 0.1555442 | 16.76981 | 40.72573 | 0.1595042 | 6.495925 | 105.7528 | 0.1521529 | 16.09059 | 20.18 | 20.18
[1, 2, 3, 4, 5, 6, 7, 8, 9, 10, 11, 12, 13, 14, 15, 16, 17, 18, 19, 20, 21, 22, 23] | [2, 3, 4, 5, 6, 7, 8, 9, 10, 11, 12, 13, 14, 15, 16, 17, 18, 19, 20, 21, 22, 23, 24] | Ti–23Nb-2.0Zr-0.7Ta-1.3O (at%). Gum metal with a nominal chemical composition of Ti–23Nb-2.0Zr-0.7Ta-1.3O (at%) was prepared by arc-melting under argon atmosphere. To form a fully homogenized β-phase microstructure, the resulting ingot was cold rolled to thickness reductions of up to 75%, from 10.0 mm to 2.5 mm in thickness. This rolled sample was then solution treated (ST) at 900 °C for 60 min. | Ti–23Nb-2.0Zr-0.7Ta-1.3O (at%). reveals a strong softening effect for the cyclic processed samples: the yield strength decreases with increasing the number of cyclic processing steps, from 855 MPa for the as-solution-treated sample to 809, 776 and 739 MPa for CP1, CP2 and CP3 samples, respectively. XRD results of the ST and CP samples, indicating that only the peaks related to the body centered cubic (bcc) β-phase were indexed in the ST, CP1 and CP2 specimens. On the other hand, the UTS for the CP3 sample decreases slightly when compared to that of the as-solution-treated sample (903 MPa → 894 MPa). | for Ti–23Nb-2.0Zr-0.7Ta-1.3O (at%) alloy, the average atomic radius is 1.319, the atomic radius mismatch is 0.05920, the atomic radius variance is 0.07806, the average electronegativity is 1.574, the electronegativity mismatch is 0.13845, the electronegativity variance is 0.21793, the average valence electron concentration is 4.263, the valence electron concentration mismatch is 0.10998, the valence electron concentration variance is 0.46886, the average Young's modulus is 111.662, the Young's modulus mismatch is 0.13851, the Young's modulus variance is 15.46641, the shear modulus is 42.003, the shear modulus mismatch is 0.14335, the shear modulus variance is 6.02121, the bulk modulus is 122.622, the bulk modulus mismatch is 0.24327, the bulk modulus variance is 29.83001. | 1.31876 | 0.05919536 | 0.07806448 | 1.57402 | 0.1384549 | 0.2179308 | 4.263 | 0.1099839 | 0.4688614 | 111.662 | 0.1385109 | 15.46641 | 42.003 | 0.1433519 | 6.021212 | 122.622 | 0.243268 | 29.83001 | 14.5 | 14.5
[1, 2, 3, 4, 5, 6, 7, 8, 9, 10, 11, 12, 13, 14, 15, 16, 17, 18, 19, 20, 21, 22, 23] | [2, 3, 4, 5, 6, 7, 8, 9, 10, 11, 12, 13, 14, 15, 16, 17, 18, 19, 20, 21, 22, 23, 24] | Ti–23Nb-2.0Zr-0.7Ta-1.3O (at%). Gum metal with a nominal chemical composition of Ti–23Nb-2.0Zr-0.7Ta-1.3O (at%) was prepared by arc-melting under argon atmosphere. To form a fully homogenized β-phase microstructure, the resulting ingot was cold rolled to thickness reductions of up to 75%, from 10.0 mm to 2.5 mm in thickness. This rolled sample was then solution treated (ST) at 900 °C for 60 min, followed by water quenching. The cyclic process was implemented as a sequence of cold-rolling/heating/cooling cycles. For the thermomechanical-cycling process, a fully homogenized gum metal was first subject to cold-rolled (CR) at room temperature (RT) to 5% (ε ≈ 0.05) thickness reduction leading to a formation of primary twins in grains. Following this small deformation step, a heat treatment was performed on the pre-strained material (5% CR) at 700 °C for 30min. The cyclic process was performed up to three times on specimens, which are referred hereafter as CP1 (one cycle). | Ti–23Nb-2.0Zr-0.7Ta-1.3O (at%). reveals a strong softening effect for the cyclic processed samples: the yield strength decreases with increasing the number of cyclic processing steps, from 855 MPa for the as-solution-treated sample to 809, 776 and 739 MPa for CP1, CP2 and CP3 samples, respectively. XRD results of the ST and CP samples, indicating that only the peaks related to the body centered cubic (bcc) β-phase were indexed in the ST, CP1 and CP2 specimens. | for Ti–23Nb-2.0Zr-0.7Ta-1.3O (at%) alloy, the average atomic radius is 1.319, the atomic radius mismatch is 0.05920, the atomic radius variance is 0.07806, the average electronegativity is 1.574, the electronegativity mismatch is 0.13845, the electronegativity variance is 0.21793, the average valence electron concentration is 4.263, the valence electron concentration mismatch is 0.10998, the valence electron concentration variance is 0.46886, the average Young's modulus is 111.662, the Young's modulus mismatch is 0.13851, the Young's modulus variance is 15.46641, the shear modulus is 42.003, the shear modulus mismatch is 0.14335, the shear modulus variance is 6.02121, the bulk modulus is 122.622, the bulk modulus mismatch is 0.24327, the bulk modulus variance is 29.83001. | 1.31876 | 0.05919536 | 0.07806448 | 1.57402 | 0.1384549 | 0.2179308 | 4.263 | 0.1099839 | 0.4688614 | 111.662 | 0.1385109 | 15.46641 | 42.003 | 0.1433519 | 6.021212 | 122.622 | 0.243268 | 29.83001 | 11 | 11
[1, 2, 3, 4, 5, 6, 7, 8, 9, 10, 11, 12, 13, 14, 15, 16, 17, 18, 19, 20, 21, 22, 23] | [2, 3, 4, 5, 6, 7, 8, 9, 10, 11, 12, 13, 14, 15, 16, 17, 18, 19, 20, 21, 22, 23, 24] | Ti–23Nb-2.0Zr-0.7Ta-1.3O (at%). Gum metal with a nominal chemical composition of Ti–23Nb-2.0Zr-0.7Ta-1.3O (at%) was prepared by arc-melting under argon atmosphere. To form a fully homogenized β-phase microstructure, the resulting ingot was cold rolled to thickness reductions of up to 75%, from 10.0 mm to 2.5 mm in thickness. This rolled sample was then solution treated (ST) at 900 °C for 60 min, followed by water quenching. The cyclic process was implemented as a sequence of cold-rolling/heating/cooling cycles. For the thermomechanical-cycling process, a fully homogenized gum metal was first subject to cold-rolled (CR) at room temperature (RT) to 5% (ε ≈ 0.05) thickness reduction leading to a formation of primary twins in grains. Following this small deformation step, a heat treatment was performed on the pre-strained material (5% CR) at 700 °C for 30min. The cyclic process was performed up to three times on specimens, which are referred hereafter as CP2 (two cycles). | Ti–23Nb-2.0Zr-0.7Ta-1.3O (at%). reveals a strong softening effect for the cyclic processed samples: the yield strength decreases with increasing the number of cyclic processing steps, from 855 MPa for the as-solution-treated sample to 809, 776 and 739 MPa for CP1, CP2 and CP3 samples, respectively. For the CP3 sample, with the highly multi-scale twinned structure, a good combination of yield strength (739 MPa), ultimate tensile strength (894 MPa), ductility (24%) and uniform elongation (17.5%) was attained. XRD results of the ST and CP samples, indicating that only the peaks related to the body centered cubic (bcc) β-phase were indexed in the ST, CP1 and CP2 specimens. | for Ti–23Nb-2.0Zr-0.7Ta-1.3O (at%) alloy, the average atomic radius is 1.319, the atomic radius mismatch is 0.05920, the atomic radius variance is 0.07806, the average electronegativity is 1.574, the electronegativity mismatch is 0.13845, the electronegativity variance is 0.21793, the average valence electron concentration is 4.263, the valence electron concentration mismatch is 0.10998, the valence electron concentration variance is 0.46886, the average Young's modulus is 111.662, the Young's modulus mismatch is 0.13851, the Young's modulus variance is 15.46641, the shear modulus is 42.003, the shear modulus mismatch is 0.14335, the shear modulus variance is 6.02121, the bulk modulus is 122.622, the bulk modulus mismatch is 0.24327, the bulk modulus variance is 29.83001. | 1.31876 | 0.05919536 | 0.07806448 | 1.57402 | 0.1384549 | 0.2179308 | 4.263 | 0.1099839 | 0.4688614 | 111.662 | 0.1385109 | 15.46641 | 42.003 | 0.1433519 | 6.021212 | 122.622 | 0.243268 | 29.83001 | 17 | 17
[1, 2, 3, 4, 5, 6, 7, 8, 9, 10, 11, 12, 13, 14, 15, 16, 17, 18, 19, 20, 21, 22, 23] | [2, 3, 4, 5, 6, 7, 8, 9, 10, 11, 12, 13, 14, 15, 16, 17, 18, 19, 20, 21, 22, 23, 24] | Ti–23Nb-2.0Zr-0.7Ta-1.3O (at%). Gum metal with a nominal chemical composition of Ti–23Nb-2.0Zr-0.7Ta-1.3O (at%) was prepared by arc-melting under argon atmosphere. To form a fully homogenized β-phase microstructure, the resulting ingot was cold rolled to thickness reductions of up to 75%, from 10.0 mm to 2.5 mm in thickness. This rolled sample was then solution treated (ST) at 900 °C for 60 min, followed by water quenching. The cyclic process was implemented as a sequence of cold-rolling/heating/cooling cycles. For the thermomechanical-cycling process, a fully homogenized gum metal was first subject to cold-rolled (CR) at room temperature (RT) to 5% (ε ≈ 0.05) thickness reduction leading to a formation of primary twins in grains. Following this small deformation step, a heat treatment was performed on the pre-strained material (5% CR) at 700 °C for 30min. The cyclic process was performed up to three times on specimens, which are referred hereafter as CP3 (three cycles). | Ti–23Nb-2.0Zr-0.7Ta-1.3O (at%). reveals a strong softening effect for the cyclic processed samples: the yield strength decreases with increasing the number of cyclic processing steps, from 855 MPa for the as-solution-treated sample to 809, 776 and 739 MPa for CP1, CP2 and CP3 samples, respectively. XRD results of the ST and CP samples, indicating that only the peaks related to the body centered cubic (bcc) β-phase were indexed in the ST, CP1 and CP2 specimens. Meanwhile, evidence for the orthorhombic ⍺״ martensite formation was found in CP3 due to the occurrence of thermally-induced martensitic transformation β→⍺״ during annealing process. On the other hand, the UTS for the CP3 sample decreases slightly when compared to that of the as-solution-treated sample (903 MPa → 894 MPa). | for Ti–23Nb-2.0Zr-0.7Ta-1.3O (at%) alloy, the average atomic radius is 1.319, the atomic radius mismatch is 0.05920, the atomic radius variance is 0.07806, the average electronegativity is 1.574, the electronegativity mismatch is 0.13845, the electronegativity variance is 0.21793, the average valence electron concentration is 4.263, the valence electron concentration mismatch is 0.10998, the valence electron concentration variance is 0.46886, the average Young's modulus is 111.662, the Young's modulus mismatch is 0.13851, the Young's modulus variance is 15.46641, the shear modulus is 42.003, the shear modulus mismatch is 0.14335, the shear modulus variance is 6.02121, the bulk modulus is 122.622, the bulk modulus mismatch is 0.24327, the bulk modulus variance is 29.83001. | 1.31876 | 0.05919536 | 0.07806448 | 1.57402 | 0.1384549 | 0.2179308 | 4.263 | 0.1099839 | 0.4688614 | 111.662 | 0.1385109 | 15.46641 | 42.003 | 0.1433519 | 6.021212 | 122.622 | 0.243268 | 29.83001 | 24 | 24
[1, 2, 3, 4, 5, 6, 7, 8, 9, 10, 11, 12] | [2, 3, 4, 5, 6, 7, 8, 9, 10, 11, 12, 13] | 3 wt.%Ti/Mg-3Al-Zn. The Ti/AZ31 composites were prepared by ultrasonic-assisted stir casting followed by hot extrusion. Firstly, the AZ31 alloy was molten at 720 °C in a steel mold using an electronic resistance furnace under the protective atmosphere of CO2 and SF6. The molten AZ31 was then cooled to 630 °C to obtain semi-solid condition. Ti particles were added in the molten AZ31 alloy in semi-solid state, and then mechanically stirred for 5 min. After stirring, the molten Ti/AZ31 composite was rapidly reheated to 660 °C to be in liquid state and ultrasonicated at 1600 W for 10 min. After ultrasonication, the molten Ti/AZ31 composite was quenched by water to get composite ingot. Before extrusion, the composite ingot was preheated at 350 °C for 1 h The preheated composite ingot was hot extruded at 350 °C with an extrusion ratio of 16:1. For comparison, the AZ31 alloy was prepared using the same method. | 3 wt.%Ti/Mg-3Al-Zn. The tensile strength of Ti/AZ31 composites increases greatly, as the increment of Ti. The enhancement in tensile strength of composites can be attributed to the refined grain of Mg matrix, strong interfacial bonding of Ti/Mg interface. While for the Ti/AZ31 composites, the measured average grain sizes are refined from 4.6 µm to 3.3 µm, as the content of Ti from 0 to 6 wt.%, respectively. The UTS, elongation and tensile toughness of Ti/AZ31 composites are increased firstly and then decreased with the increment of Ti. | for 3 wt.%Ti/Mg-3Al-Zn alloy, the average atomic radius is 1.354, the atomic radius mismatch is 0.02268, the atomic radius variance is 0.03071, the average electronegativity is 1.323, the electronegativity mismatch is 0.04562, the electronegativity variance is 0.06037, the average valence electron concentration is 2.060, the valence electron concentration mismatch is 0.14427, the valence electron concentration variance is 0.29718, the average Young's modulus is 47.086, the Young's modulus mismatch is 0.22230, the Young's modulus variance is 10.46743, the shear modulus is 17.787, the shear modulus mismatch is 0.22488, the shear modulus variance is 3.99996, the bulk modulus is 47.006, the bulk modulus mismatch is 0.20503, the bulk modulus variance is 9.63779. | 1.353886 | 0.02267968 | 0.0307057 | 1.323427 | 0.04561747 | 0.06037137 | 2.05994 | 0.1442658 | 0.2971789 | 47.08591 | 0.2223049 | 10.46743 | 17.78721 | 0.2248784 | 3.99996 | 47.00599 | 0.2050333 | 9.637794 | 18.4 | 18.4
[1, 2, 3, 4, 5, 6, 7, 8, 9, 10, 11, 12] | [2, 3, 4, 5, 6, 7, 8, 9, 10, 11, 12, 13] | 6 wt.%Ti/Mg-3Al-Zn. The Ti/AZ31 composites were prepared by ultrasonic-assisted stir casting followed by hot extrusion. Firstly, the AZ31 alloy was molten at 720 °C in a steel mold using an electronic resistance furnace under the protective atmosphere of CO2 and SF6. The molten AZ31 was then cooled to 630 °C to obtain semi-solid condition. Ti particles were added in the molten AZ31 alloy in semi-solid state, and then mechanically stirred for 5 min. After stirring, the molten Ti/AZ31 composite was rapidly reheated to 660 °C to be in liquid state and ultrasonicated at 1600 W for 10 min. After ultrasonication, the molten Ti/AZ31 composite was quenched by water to get composite ingot. Before extrusion, the composite ingot was preheated at 350 °C for 1 h The preheated composite ingot was hot extruded at 350 °C with an extrusion ratio of 16:1. For comparison, the AZ31 alloy was prepared using the same method. | 6 wt.%Ti/Mg-3Al-Zn. The tensile strength of Ti/AZ31 composites increases greatly, as the increment of Ti. The enhancement in tensile strength of composites can be attributed to the refined grain of Mg matrix, strong interfacial bonding of Ti/Mg interface. While for the Ti/AZ31 composites, the measured average grain sizes are refined from 4.6 µm to 3.3 µm, as the content of Ti from 0 to 6 wt.%, respectively. The UTS, elongation and tensile toughness of Ti/AZ31 composites are increased firstly and then decreased with the increment of Ti. Especially, the 6 wt.%Ti/AZ31composite possesses the highest UTS of 327 MPa, elongation of 20.4% and tensile toughness of 63.4 MJ/m3, respectively. | for 6 wt.%Ti/Mg-3Al-Zn alloy, the average atomic radius is 1.353, the atomic radius mismatch is 0.02291, the atomic radius variance is 0.03100, the average electronegativity is 1.327, the electronegativity mismatch is 0.04988, the electronegativity variance is 0.06620, the average valence electron concentration is 2.092, the valence electron concentration mismatch is 0.18361, the valence electron concentration variance is 0.38410, the average Young's modulus is 48.224, the Young's modulus mismatch is 0.28151, the Young's modulus variance is 13.57549, the shear modulus is 18.220, the shear modulus mismatch is 0.28419, the shear modulus variance is 5.17799, the bulk modulus is 48.048, the bulk modulus mismatch is 0.25938, the bulk modulus variance is 12.46265. | 1.35324 | 0.0229092 | 0.03100165 | 1.32712 | 0.04988055 | 0.06619747 | 2.092 | 0.1836062 | 0.3841042 | 48.224 | 0.2815089 | 13.57549 | 18.22 | 0.2841927 | 5.177992 | 48.048 | 0.2593792 | 12.46265 | 20.4 | 20.4
[1, 2, 3, 4, 5, 6, 7, 8, 9, 10, 11, 12] | [2, 3, 4, 5, 6, 7, 8, 9, 10, 11, 12, 13] | 9 wt.%Ti/Mg-3Al-Zn. The Ti/AZ31 composites were prepared by ultrasonic-assisted stir casting followed by hot extrusion. Firstly, the AZ31 alloy was molten at 720 °C in a steel mold using an electronic resistance furnace under the protective atmosphere of CO2 and SF6. The molten AZ31 was then cooled to 630 °C to obtain semi-solid condition. Ti particles were added in the molten AZ31 alloy in semi-solid state, and then mechanically stirred for 5 min. After stirring, the molten Ti/AZ31 composite was rapidly reheated to 660 °C to be in liquid state and ultrasonicated at 1600 W for 10 min. After ultrasonication, the molten Ti/AZ31 composite was quenched by water to get composite ingot. Before extrusion, the composite ingot was preheated at 350 °C for 1 h The preheated composite ingot was hot extruded at 350 °C with an extrusion ratio of 16:1. For comparison, the AZ31 alloy was prepared using the same method. | 9 wt.%Ti/Mg-3Al-Zn. The tensile strength of Ti/AZ31 composites increases greatly, as the increment of Ti. The enhancement in tensile strength of composites can be attributed to the refined grain of Mg matrix, strong interfacial bonding of Ti/Mg interface. However, with the further addition of Ti, the grain size of 9 wt.%Ti/AZ31 composite is increased inversely to 3.5 µm. The UTS, elongation and tensile toughness of Ti/AZ31 composites are increased firstly and then decreased with the increment of Ti. The YS of unreinforced AZ31 alloy is 227 MPa, while the corresponding value of 9 wt.%Ti/AZ31 composite is increased to 251 MPa finally. | for 9 wt.%Ti/Mg-3Al-Zn alloy, the average atomic radius is 1.352, the atomic radius mismatch is 0.02347, the atomic radius variance is 0.03174, the average electronegativity is 1.331, the electronegativity mismatch is 0.05400, the electronegativity variance is 0.07188, the average valence electron concentration is 2.125, the valence electron concentration mismatch is 0.21326, the valence electron concentration variance is 0.45318, the average Young's modulus is 49.385, the Young's modulus mismatch is 0.32445, the Young's modulus variance is 16.02313, the shear modulus is 18.661, the shear modulus mismatch is 0.32722, the shear modulus variance is 6.10623, the bulk modulus is 49.119, the bulk modulus mismatch is 0.29935, the bulk modulus variance is 14.70384. | 1.35242 | 0.02346806 | 0.03173868 | 1.3311 | 0.05399865 | 0.0718776 | 2.125 | 0.2132627 | 0.4531832 | 49.385 | 0.3244534 | 16.02313 | 18.661 | 0.3272189 | 6.106233 | 49.119 | 0.2993513 | 14.70384 | 13.6 | 13.6
[1, 2, 3, 4, 5, 6, 7, 8, 9, 10, 11, 12, 13, 14, 15] | [2, 3, 4, 5, 6, 7, 8, 9, 10, 11, 12, 13, 14, 15, 16] | Ti-46Al-3Nb-2V-1Mo-Y. The Ti-46Al-2Nb-1.5V-1Mo-Y (at%) alloy as-cast ingot with dimensions of ø110 mm × 220 mm was fabricated by induction skull melting (ISM) technique. After hot isostatical pressing (HIP) at 1200 °C for 4 h under a pressure of 175 MPa and annealing at 950 °C for 48 h, the ingot was cut into cylindrical billet with dimensions of ø105 mm × 145 mm by electric-discharge machining and then this alloy billet was canned by 20 mm thick 304 steel and was sealed by vacuum welding. Triple-step forging was performed on this canned billet at 1240 °C/0.01 s-1, with a total engineering strain of 80%. A reheating at 1240 °C for about 1 h was carried out during two forging procedure. | Ti-46Al-3Nb-2V-1Mo-Y. When the temperature elevated to 800 °C, the elongation increases to 12%, accompanying with the UTS increasing from 655 MPa of DP structure to 780 MPa. | for Ti-46Al-3Nb-2V-1Mo-Y alloy, the average atomic radius is 1.257, the atomic radius mismatch is 0.06245, the atomic radius variance is 0.07850, the average electronegativity is 1.579, the electronegativity mismatch is 0.04860, the electronegativity variance is 0.07672, the average valence electron concentration is 3.600, the valence electron concentration mismatch is 0.17568, the valence electron concentration variance is 0.63246, the average Young's modulus is 96.330, the Young's modulus mismatch is 0.34027, the Young's modulus variance is 32.77775, the shear modulus is 36.240, the shear modulus mismatch is 0.34965, the shear modulus variance is 12.67132, the bulk modulus is 97.670, the bulk modulus mismatch is 0.27651, the bulk modulus variance is 27.00632. | 1.257 | 0.06245408 | 0.07850478 | 1.5788 | 0.04859635 | 0.07672392 | 3.6 | 0.1756821 | 0.6324555 | 96.33 | 0.3402653 | 32.77775 | 36.24 | 0.3496502 | 12.67132 | 97.67 | 0.2765057 | 27.00632 | 12 | 12
[1, 2, 3, 4, 5, 6, 7, 8, 9, 10, 11, 12, 13, 14, 15, 16] | [2, 3, 4, 5, 6, 7, 8, 9, 10, 11, 12, 13, 14, 15, 16, 17] | Ti–5Al–5Mo–5V–1Cr–1Fe. Ti powders containing 3.5 wt% hydrogen were combined with elemental Mo, Cr, Fe (<40 μm) and 50Al–50V master alloy powders (40–63 μm). Thereafter the green compacts were prepared through blending and die pressing under 650 MPa. The sintering of green compacts was done by two steps (i) heating to 1293 K for 1 h followed by (ii) heating to 1523 K for 6 h to assist the distribution of the alloying elements homogeneously in the matrix. Thermo-mechanical processing (TMP) was conducted. The dimensions of the cylindrical sample used for the TMP was 12 mm length and 8 mm diameter. The samples were heated to 1223 K at 10 K s-1 and held for 120 s. Afterwards, the samples were cooled down to 1173 K at 35 K s-1 and deformed to 25% reduction followed by cooling to 1073 K at 35 K s-1. Thereafter the samples were held for 600 s at 1073 K followed by 60% reduction at 1073 K. Eventually, the samples were cooled to room temperature at 10 K s-1. Thereafter, the samples were placed into a tube furnace2 and heated at 0.25 K s-1 to 923 K and held for 8 h. | Ti–5Al–5Mo–5V–1Cr–1Fe. The samples aged for 8 h have yielded the maximum UTS (1298±16 MPa) . Contrarily, the minimum total elongation (10±1%) are obtained for the samples aged for 8 h. The increasing trend of the strength and the decreasing one for the elongation with respect to α volume fraction support the second phase precipitation hardening mechanism. he longer the ageing time, the more secondary α is formed resulting in increase in UTS and decrease in total elongation. | for Ti–5Al–5Mo–5V–1Cr–1Fe alloy, the average atomic radius is 1.300, the atomic radius mismatch is 0.03589, the atomic radius variance is 0.04666, the average electronegativity is 1.570, the electronegativity mismatch is 0.06505, the electronegativity variance is 0.10210, the average valence electron concentration is 4.063, the valence electron concentration mismatch is 0.15772, the valence electron concentration variance is 0.64080, the average Young's modulus is 120.159, the Young's modulus mismatch is 0.33586, the Young's modulus variance is 40.35598, the shear modulus is 45.586, the shear modulus mismatch is 0.34866, the shear modulus variance is 15.89428, the bulk modulus is 113.345, the bulk modulus mismatch is 0.22009, the bulk modulus variance is 24.94610. | 1.29989 | 0.03589168 | 0.04665524 | 1.56955 | 0.0650488 | 0.1020974 | 4.062937 | 0.1577184 | 0.6407998 | 120.1588 | 0.3358553 | 40.35598 | 45.58641 | 0.3486627 | 15.89428 | 113.3447 | 0.2200906 | 24.9461 | 10.2 | 10.2
[1, 2, 3, 4, 5, 6, 7, 8, 9, 10, 11, 12, 13, 14, 15, 16] | [2, 3, 4, 5, 6, 7, 8, 9, 10, 11, 12, 13, 14, 15, 16, 17] | Ti–5Al–5Mo–5V–1Cr–1Fe. Ti powders containing 3.5 wt% hydrogen were combined with elemental Mo, Cr, Fe (<40 μm) and 50Al–50V master alloy powders (40–63 μm). Thereafter the green compacts were prepared through blending and die pressing under 650 MPa. The sintering of green compacts was done by two steps (i) heating to 1293 K for 1 h followed by (ii) heating to 1523 K for 6 h to assist the distribution of the alloying elements homogeneously in the matrix. Thermo-mechanical processing (TMP) was conducted. The dimensions of the cylindrical sample used for the TMP was 12 mm length and 8 mm diameter. The samples were heated to 1223 K at 10 K s-1 and held for 120 s. Afterwards, the samples were cooled down to 1173 K at 35 K s-1 and deformed to 25% reduction followed by cooling to 1073 K at 35 K s-1. Thereafter the samples were held for 600 s at 1073 K followed by 60% reduction at 1073 K. Eventually, the samples were cooled to room temperature at 10 K s-1. Thereafter, the samples were placed into a tube furnace2 and heated at 0.25 K s-1 to 923 K and held for 1 h. | Ti–5Al–5Mo–5V–1Cr–1Fe. The samples aged for 1 h have yielded the minimum UTS (1194±24 MPa). Contrarily, the maximum total elongation (14±1%) are obtained for the samples aged for 1 h . The increasing trend of the strength and the decreasing one for the elongation with respect to α volume fraction support the second phase precipitation hardening mechanism. he longer the ageing time, the more secondary α is formed resulting in increase in UTS and decrease in total elongation. | for Ti–5Al–5Mo–5V–1Cr–1Fe alloy, the average atomic radius is 1.300, the atomic radius mismatch is 0.03589, the atomic radius variance is 0.04666, the average electronegativity is 1.570, the electronegativity mismatch is 0.06505, the electronegativity variance is 0.10210, the average valence electron concentration is 4.063, the valence electron concentration mismatch is 0.15772, the valence electron concentration variance is 0.64080, the average Young's modulus is 120.159, the Young's modulus mismatch is 0.33586, the Young's modulus variance is 40.35598, the shear modulus is 45.586, the shear modulus mismatch is 0.34866, the shear modulus variance is 15.89428, the bulk modulus is 113.345, the bulk modulus mismatch is 0.22009, the bulk modulus variance is 24.94610. | 1.29989 | 0.03589168 | 0.04665524 | 1.56955 | 0.0650488 | 0.1020974 | 4.062937 | 0.1577184 | 0.6407998 | 120.1588 | 0.3358553 | 40.35598 | 45.58641 | 0.3486627 | 15.89428 | 113.3447 | 0.2200906 | 24.9461 | 14.1 | 14.1
[1, 2, 3, 4, 5, 6, 7, 8, 9, 10, 11] | [2, 3, 4, 5, 6, 7, 8, 9, 10, 11, 12] | Ti-8.5Al-1.5Mo. Four Ti-8.5Al-1.5Mo-xSi (wt%, x=0, 0.2, 0.4, 0.6, named as S00, S02, S04 and S06, respectively, for convenience in the following context) alloy ingots were prepared from pure Ti, Al, Mo and Si with the purity above 99.9% by using the arc-melting technology under an argon atmosphere. To study the structural stability, the samples were exposed in air at 600 °C for 5 h and 100 h, respectively. | Ti-8.5Al-1.5Mo. As 0.2%Si was added, the fracture surface of S02 sample presents less intergranular feature and more dimples compared with those of Si free sample. With the addition of 0.2%Si, the tensile strength was increased from 1005.9 MPa to 1112 MPa and the elongation from 7.3% to 12.3%, respectively. | for Ti-8.5Al-1.5Mo alloy, the average atomic radius is 1.300, the atomic radius mismatch is 0.03768, the atomic radius variance is 0.04898, the average electronegativity is 1.554, the electronegativity mismatch is 0.03631, the electronegativity variance is 0.05644, the average valence electron concentration is 3.871, the valence electron concentration mismatch is 0.10149, the valence electron concentration variance is 0.39289, the average Young's modulus is 110.913, the Young's modulus mismatch is 0.21980, the Young's modulus variance is 24.37813, the shear modulus is 42.000, the shear modulus mismatch is 0.22512, the shear modulus variance is 9.45516, the bulk modulus is 105.978, the bulk modulus mismatch is 0.14917, the bulk modulus variance is 15.80922. | 1.29984 | 0.03768261 | 0.04898137 | 1.55435 | 0.03631159 | 0.05644092 | 3.871 | 0.1014946 | 0.3928855 | 110.913 | 0.2197951 | 24.37813 | 42 | 0.2251228 | 9.455157 | 105.978 | 0.1491746 | 15.80922 | 7.3 | 7.3
[1, 2, 3, 4, 5, 6, 7, 8, 9, 10, 11, 12, 13, 14] | [2, 3, 4, 5, 6, 7, 8, 9, 10, 11, 12, 13, 14, 15] | Ti-8.5Al-1.5Mo-2Si. Four Ti-8.5Al-1.5Mo-xSi (wt%, x=0, 0.2, 0.4, 0.6, named as S00, S02, S04 and S06, respectively, for convenience in the following context) alloy ingots were prepared from pure Ti, Al, Mo and Si with the purity above 99.9% by using the arc-melting technology under an argon atmosphere. To study the structural stability, the samples were exposed in air at 600 °C for 5 h and 100 h, respectively. | Ti-8.5Al-1.5Mo-2Si. As 0.2%Si was added, the fracture surface of S02 sample presents less intergranular feature and more dimples compared with those of Si free sample. With the addition of 0.2%Si, the tensile strength was increased from 1005.9 MPa to 1112 MPa and the elongation from 7.3% to 12.3%, respectively. Further increase in the content of Si resulted in the decrease of mechanical properties. | for Ti-8.5Al-1.5Mo-2Si alloy, the average atomic radius is 1.295, the atomic radius mismatch is 0.04139, the atomic radius variance is 0.05362, the average electronegativity is 1.566, the electronegativity mismatch is 0.05290, the electronegativity variance is 0.08283, the average valence electron concentration is 3.873, the valence electron concentration mismatch is 0.10090, the valence electron concentration variance is 0.39081, the average Young's modulus is 113.312, the Young's modulus mismatch is 0.24550, the Young's modulus variance is 27.81760, the shear modulus is 43.189, the shear modulus mismatch is 0.26746, the shear modulus variance is 11.55127, the bulk modulus is 105.654, the bulk modulus mismatch is 0.14952, the bulk modulus variance is 15.79735. | 1.295345 | 0.04139386 | 0.05361932 | 1.565704 | 0.05290217 | 0.08282915 | 3.873127 | 0.1009036 | 0.3908125 | 113.3117 | 0.2454963 | 27.8176 | 43.18881 | 0.2674598 | 11.55127 | 105.6535 | 0.1495203 | 15.79735 | 12.3 | 12.3
[1, 2, 3, 4, 5, 6, 7, 8, 9, 10, 11, 12, 13, 14] | [2, 3, 4, 5, 6, 7, 8, 9, 10, 11, 12, 13, 14, 15] | Ti-8.5Al-1.5Mo-4Si. Four Ti-8.5Al-1.5Mo-xSi (wt%, x=0, 0.2, 0.4, 0.6, named as S00, S02, S04 and S06, respectively, for convenience in the following context) alloy ingots were prepared from pure Ti, Al, Mo and Si with the purity above 99.9% by using the arc-melting technology under an argon atmosphere. To study the structural stability, the samples were exposed in air at 600 °C for 5 h and 100 h, respectively. | Ti-8.5Al-1.5Mo-4Si. When more silicon was added to the alloys, the amount of the dimples is further decreased. As consequence, the fracture surfaces of S04 and S06 show cleavage fracture, and the intergranular fracture feature becomes more remarkable. Further increase in the content of Si resulted in the decrease of mechanical properties. | for Ti-8.5Al-1.5Mo-4Si alloy, the average atomic radius is 1.291, the atomic radius mismatch is 0.04450, the atomic radius variance is 0.05745, the average electronegativity is 1.577, the electronegativity mismatch is 0.06401, the electronegativity variance is 0.10093, the average valence electron concentration is 3.875, the valence electron concentration mismatch is 0.10041, the valence electron concentration variance is 0.38907, the average Young's modulus is 115.633, the Young's modulus mismatch is 0.26489, the Young's modulus variance is 30.62947, the shear modulus is 44.340, the shear modulus mismatch is 0.29718, the shear modulus variance is 13.17712, the bulk modulus is 105.333, the bulk modulus mismatch is 0.14993, the bulk modulus variance is 15.79203. | 1.29095 | 0.0445041 | 0.05745257 | 1.57675 | 0.06400913 | 0.1009264 | 3.875 | 0.100405 | 0.3890694 | 115.633 | 0.2648852 | 30.62947 | 44.34 | 0.2971835 | 13.17712 | 105.3328 | 0.1499251 | 15.79203 | 9.3 | 9.3
[1, 2, 3, 4, 5, 6, 7, 8, 9, 10, 11, 12, 13, 14] | [2, 3, 4, 5, 6, 7, 8, 9, 10, 11, 12, 13, 14, 15] | Ti-8.5Al-1.5Mo-6Si. Four Ti-8.5Al-1.5Mo-xSi (wt%, x=0, 0.2, 0.4, 0.6, named as S00, S02, S04 and S06, respectively, for convenience in the following context) alloy ingots were prepared from pure Ti, Al, Mo and Si with the purity above 99.9% by using the arc-melting technology under an argon atmosphere. To study the structural stability, the samples were exposed in air at 600 °C for 5 h and 100 h, respectively. | Ti-8.5Al-1.5Mo-6Si. As the content of Si was increased to 0.6%, the onset temperatures of α→α2 and α→β are decreased, but that of α2→α increased. When more silicon was added to the alloys, the amount of the dimples is further decreased. As consequence, the fracture surfaces of S04 and S06 show cleavage fracture, and the intergranular fracture feature becomes more remarkable. Further increase in the content of Si resulted in the decrease of mechanical properties. | for Ti-8.5Al-1.5Mo-6Si alloy, the average atomic radius is 1.287, the atomic radius mismatch is 0.04710, the atomic radius variance is 0.06061, the average electronegativity is 1.587, the electronegativity mismatch is 0.07229, the electronegativity variance is 0.11475, the average valence electron concentration is 3.877, the valence electron concentration mismatch is 0.09985, the valence electron concentration variance is 0.38713, the average Young's modulus is 117.885, the Young's modulus mismatch is 0.27955, the Young's modulus variance is 32.95503, the shear modulus is 45.456, the shear modulus mismatch is 0.31870, the shear modulus variance is 14.48669, the bulk modulus is 105.029, the bulk modulus mismatch is 0.15017, the bulk modulus variance is 15.77209. | 1.28673 | 0.04710412 | 0.06061029 | 1.58741 | 0.07228655 | 0.1147484 | 3.877 | 0.09985343 | 0.3871318 | 117.885 | 0.2795523 | 32.95503 | 45.456 | 0.3186969 | 14.48669 | 105.0288 | 0.1501692 | 15.77209 | 8.4 | 8.4
[1, 2, 3, 4] | [2, 3, 4, 5] | Ti-15Zr. Commercially pure Ti, pure Zr and pure Mo were melted in an arc-melting furnace, producing ingots of Ti-15Zr-xMo (0, 5, 10 and 15 wt%) alloys, with a mass of 60 g each. | Ti-15Zr. The Ti-15Zr sample exhibited diffracted peaks from the hcp (martensitic α’ phase) crystalline structure. Ti-15Zr-15Mo (933 ± 34 MPa and 10.3 ± 1.9 %) samples presented better combination of YTS and elongation values than the Ti-15Zr (555 ± 95 MPa and 13.8 ± 0.8 %) sample, which could be related to the distinct deformation mechanisms along the hcp and bcc crystalline structures. | for Ti-15Zr alloy, the average atomic radius is 1.331, the atomic radius mismatch is 0.02724, the atomic radius variance is 0.03625, the average electronegativity is 1.522, the electronegativity mismatch is 0.03848, the electronegativity variance is 0.05857, the average valence electron concentration is 4.000, the valence electron concentration mismatch is 0.00000, the valence electron concentration variance is 0.00000, the average Young's modulus is 113.620, the Young's modulus mismatch is 0.06873, the Young's modulus variance is 7.80869, the shear modulus is 43.065, the shear modulus mismatch is 0.07123, the shear modulus variance is 3.06770, the bulk modulus is 108.394, the bulk modulus mismatch is 0.04863, the bulk modulus variance is 5.27086. | 1.33105 | 0.02723761 | 0.03625462 | 1.52215 | 0.03847529 | 0.05856516 | 4 | 0 | 0 | 113.62 | 0.06872635 | 7.808687 | 43.065 | 0.07123415 | 3.067699 | 108.3935 | 0.04862712 | 5.270864 | 13.8 | 13.8
[1, 2, 3, 4, 5, 6, 7] | [2, 3, 4, 5, 6, 7, 8] | Ti-15Zr-5Mo. Commercially pure Ti, pure Zr and pure Mo were melted in an arc-melting furnace, producing ingots of Ti-15Zr-xMo (0, 5, 10 and 15 wt%) alloys, with a mass of 60 g each. | Ti-15Zr-5Mo. the Ti-15Zr-5Mo sample showed a biphasic composition composed of diffracted peaks from the orthorhombic (martensitic α” phase) and bcc (β phase) crystalline structures. The Ti-15Zr-5Mo sample exhibited the highest UTS and YTS values (1274 ± 62 MPa and 1053 ± 65 MPa), although its elongation was the lowest (8.3 ± 1.8 %), possibly as a result of the α” phase precipitation on the β matrix, which can block the dislocation movements during the plastic deformation. The Ti-15Zr-5Mo sample presented the highest UTS value, whilst Ti-15Zr-10Mo presented the largest elongation. | for Ti-15Zr-5Mo alloy, the average atomic radius is 1.331, the atomic radius mismatch is 0.02777, the atomic radius variance is 0.03696, the average electronegativity is 1.539, the electronegativity mismatch is 0.07851, the electronegativity variance is 0.12083, the average valence electron concentration is 4.056, the valence electron concentration mismatch is 0.08135, the valence electron concentration variance is 0.32995, the average Young's modulus is 119.528, the Young's modulus mismatch is 0.30466, the Young's modulus variance is 36.41556, the shear modulus is 45.339, the shear modulus mismatch is 0.30958, the shear modulus variance is 14.03589, the bulk modulus is 111.716, the bulk modulus mismatch is 0.18591, the bulk modulus variance is 20.76857. | 1.33075 | 0.02777275 | 0.03695859 | 1.53909 | 0.07850523 | 0.1208266 | 4.056 | 0.0813475 | 0.3299455 | 119.528 | 0.3046614 | 36.41556 | 45.339 | 0.3095764 | 14.03589 | 111.7157 | 0.1859056 | 20.76857 | 8.3 | 8.3
[1, 2, 3, 4, 5, 6, 7] | [2, 3, 4, 5, 6, 7, 8] | Ti-15Zr-10Mo. Commercially pure Ti, pure Zr and pure Mo were melted in an arc-melting furnace, producing ingots of Ti-15Zr-xMo (0, 5, 10 and 15 wt%) alloys, with a mass of 60 g each. | Ti-15Zr-10Mo. The Ti-15Zr-10Mo and Ti-15Zr-15Mo samples presented only diffracted peaks from bcc crystalline structure, indicating that the amount of alloying elements was enough to retain the metastable β phase. It was possible to notice that the low quantity of ω phase affected the mechanical strength of Ti-15Zr-10Mo and Ti-15Zr-15Mo samples, but did not largely decrease their elongation values. The Ti-15Zr-5Mo sample presented the highest UTS value, whilst Ti-15Zr-10Mo presented the largest elongation. | for Ti-15Zr-10Mo alloy, the average atomic radius is 1.331, the atomic radius mismatch is 0.02843, the atomic radius variance is 0.03783, the average electronegativity is 1.556, the electronegativity mismatch is 0.10277, the electronegativity variance is 0.15995, the average valence electron concentration is 4.114, the valence electron concentration mismatch is 0.11266, the valence electron concentration variance is 0.46347, the average Young's modulus is 125.611, the Young's modulus mismatch is 0.40292, the Young's modulus variance is 50.61186, the shear modulus is 47.680, the shear modulus mismatch is 0.40896, the shear modulus variance is 19.49922, the bulk modulus is 115.134, the bulk modulus mismatch is 0.24959, the bulk modulus variance is 28.73570. | 1.330549 | 0.02843045 | 0.03782812 | 1.556424 | 0.1027681 | 0.1599507 | 4.113886 | 0.1126593 | 0.4634676 | 125.6114 | 0.4029241 | 50.61186 | 47.68032 | 0.4089574 | 19.49922 | 115.1339 | 0.2495851 | 28.7357 | 18.7 | 18.7
[1, 2, 3, 4, 5, 6, 7] | [2, 3, 4, 5, 6, 7, 8] | Ti-15Zr-15Mo. Commercially pure Ti, pure Zr and pure Mo were melted in an arc-melting furnace, producing ingots of Ti-15Zr-xMo (0, 5, 10 and 15 wt%) alloys, with a mass of 60 g each. | Ti-15Zr-15Mo. The Ti-15Zr-10Mo and Ti-15Zr-15Mo samples presented only diffracted peaks from bcc crystalline structure, indicating that the amount of alloying elements was enough to retain the metastable β phase. It was possible to notice that the low quantity of ω phase affected the mechanical strength of Ti-15Zr-10Mo and Ti-15Zr-15Mo samples, but did not largely decrease their elongation values. Ti-15Zr-15Mo (933 ± 34 MPa and 10.3 ± 1.9 %) samples presented better combination of YTS and elongation values than the Ti-15Zr (555 ± 95 MPa and 13.8 ± 0.8 %) sample, which could be related to the distinct deformation mechanisms along the hcp and bcc crystalline structures. | for Ti-15Zr-15Mo alloy, the average atomic radius is 1.330, the atomic radius mismatch is 0.02898, the atomic radius variance is 0.03855, the average electronegativity is 1.575, the electronegativity mismatch is 0.12152, the electronegativity variance is 0.19142, the average valence electron concentration is 4.176, the valence electron concentration mismatch is 0.13568, the valence electron concentration variance is 0.56659, the average Young's modulus is 132.168, the Young's modulus mismatch is 0.46660, the Young's modulus variance is 61.67006, the shear modulus is 50.204, the shear modulus mismatch is 0.47319, the shear modulus variance is 23.75614, the bulk modulus is 118.821, the bulk modulus mismatch is 0.29423, the bulk modulus variance is 34.96069. | 1.3302 | 0.02897921 | 0.03854815 | 1.57524 | 0.1215195 | 0.1914224 | 4.176 | 0.1356776 | 0.5665898 | 132.168 | 0.4666035 | 61.67006 | 50.204 | 0.4731923 | 23.75614 | 118.8212 | 0.2942294 | 34.96069 | 10.3 | 10.3
[1, 2, 3, 4, 5, 6, 7, 8, 9, 10] | [2, 3, 4, 5, 6, 7, 8, 9, 10, 11] | Ti–17Zr–14Nb–3Sn. Ti–Zr–Nb–Sn samples were manufactured using a DED machine with blended powder. The laser scan speed was adjusted to determine the optimized processing conditions. For convenience, sample is henceforth referred to as 1050, depending on the laser scan speed. | Ti–17Zr–14Nb–3Sn. The strength and ductility of the in-situ alloyed Ti–Nb–Zr–Sn alloy increased with a decreasing laser scan speed, and the 850 sample achieved the highest strength (tensile strength of 878 MPa)-ductility (fracture elongation of 20.4 %) combination. Moreover, the lack-of-fusion size in the 850 sample was significantly smaller than that in the 1050 and 950 samples, which means that cracks propagated more easily in the 1050 and 950 samples than that in the 850 sample. | for Ti–17Zr–14Nb–3Sn alloy, the average atomic radius is 1.350, the atomic radius mismatch is 0.04045, the atomic radius variance is 0.05462, the average electronegativity is 1.525, the electronegativity mismatch is 0.07497, the electronegativity variance is 0.11435, the average valence electron concentration is 4.080, the valence electron concentration mismatch is 0.12343, the valence electron concentration variance is 0.50359, the average Young's modulus is 107.580, the Young's modulus mismatch is 0.13573, the Young's modulus variance is 14.60218, the shear modulus is 40.510, the shear modulus mismatch is 0.14332, the shear modulus variance is 5.80602, the bulk modulus is 113.627, the bulk modulus mismatch is 0.22137, the bulk modulus variance is 25.15334. | 1.3503 | 0.04044733 | 0.05461602 | 1.5253 | 0.07497169 | 0.1143543 | 4.08 | 0.1234282 | 0.5035871 | 107.58 | 0.1357332 | 14.60218 | 40.51 | 0.1433232 | 5.806023 | 113.627 | 0.2213676 | 25.15334 | 9.65 | 9.65
[1, 2, 3, 4, 5, 6, 7, 8, 9, 10] | [2, 3, 4, 5, 6, 7, 8, 9, 10, 11] | Ti–17Zr–14Nb–3Sn. Ti–Zr–Nb–Sn samples were manufactured using a DED machine with blended powder. The laser scan speed was adjusted to determine the optimized processing conditions. For convenience, sample is henceforth referred to as 950, depending on the laser scan speed. | Ti–17Zr–14Nb–3Sn. The reduced porosity inhibits crack propagation during tensile deformation and enhances the plasticity of the additively manufactured specimens. Thus, the 850 sample exhibited a higher fracture elongation than the 950 and 1050 samples. | for Ti–17Zr–14Nb–3Sn alloy, the average atomic radius is 1.350, the atomic radius mismatch is 0.04045, the atomic radius variance is 0.05462, the average electronegativity is 1.525, the electronegativity mismatch is 0.07497, the electronegativity variance is 0.11435, the average valence electron concentration is 4.080, the valence electron concentration mismatch is 0.12343, the valence electron concentration variance is 0.50359, the average Young's modulus is 107.580, the Young's modulus mismatch is 0.13573, the Young's modulus variance is 14.60218, the shear modulus is 40.510, the shear modulus mismatch is 0.14332, the shear modulus variance is 5.80602, the bulk modulus is 113.627, the bulk modulus mismatch is 0.22137, the bulk modulus variance is 25.15334. | 1.3503 | 0.04044733 | 0.05461602 | 1.5253 | 0.07497169 | 0.1143543 | 4.08 | 0.1234282 | 0.5035871 | 107.58 | 0.1357332 | 14.60218 | 40.51 | 0.1433232 | 5.806023 | 113.627 | 0.2213676 | 25.15334 | 10.19 | 10.19
[1, 2, 3, 4] | [2, 3, 4, 5] | Zn-2Cu. fabricate as-cast Zn-2Cu and Zn-2Cu-0.01Ti-xLi (x = 0, 0.1 and 0.38) (in wt%) alloys. | Zn-2Cu. the mechanical properties of all the as-cast alloys are poor, especially the ductility. However, it can be found that both the TYS and UTS of the as-cast alloys can be effectively increased by the addition of Ti and Li elements: from 75 ± 1.0 MPa and 83 ± 2.5 MPa of ZC to 203 ± 2.9 MPa and 245 ± 5.0 MPa of ZCT-0.38Li, respectively. | for Zn-2Cu alloy, the average atomic radius is 1.248, the atomic radius mismatch is 0.00919, the atomic radius variance is 0.01147, the average electronegativity is 1.655, the electronegativity mismatch is 0.02166, the electronegativity variance is 0.03585, the average valence electron concentration is 2.000, the valence electron concentration mismatch is 0.00000, the valence electron concentration variance is 0.00000, the average Young's modulus is 108.420, the Young's modulus mismatch is 0.02645, the Young's modulus variance is 2.86768, the shear modulus is 43.105, the shear modulus mismatch is 0.01663, the shear modulus variance is 0.71692, the bulk modulus is 71.470, the bulk modulus mismatch is 0.14043, the bulk modulus variance is 10.03689. | 1.24832 | 0.009188932 | 0.01147073 | 1.65525 | 0.02165596 | 0.03584602 | 2 | 0 | 0 | 108.42 | 0.02644975 | 2.867682 | 43.105 | 0.01663196 | 0.7169205 | 71.47 | 0.140435 | 10.03689 | 0.7 | 0.7
[1, 2, 3, 4, 5, 6, 7, 8, 9] | [2, 3, 4, 5, 6, 7, 8, 9, 10] | Zn-2Cu-0.01Ti. fabricate as-cast Zn-2Cu and Zn-2Cu-0.01Ti-xLi (x = 0, 0.1 and 0.38) (in wt%) alloys. | Zn-2Cu-0.01Ti. the mechanical properties of all the as-cast alloys are poor, especially the ductility. However, it can be found that both the TYS and UTS of the as-cast alloys can be effectively increased by the addition of Ti and Li elements. | for Zn-2Cu-0.01Ti alloy, the average atomic radius is 1.248, the atomic radius mismatch is 0.00919, the atomic radius variance is 0.01147, the average electronegativity is 1.655, the electronegativity mismatch is 0.02166, the electronegativity variance is 0.03585, the average valence electron concentration is 2.000, the valence electron concentration mismatch is 0.00000, the valence electron concentration variance is 0.00000, the average Young's modulus is 108.420, the Young's modulus mismatch is 0.02645, the Young's modulus variance is 2.86768, the shear modulus is 43.105, the shear modulus mismatch is 0.01663, the shear modulus variance is 0.71692, the bulk modulus is 71.470, the bulk modulus mismatch is 0.14043, the bulk modulus variance is 10.03689. | 1.24832 | 0.009188932 | 0.01147073 | 1.65525 | 0.02165596 | 0.03584602 | 2 | 0 | 0 | 108.42 | 0.02644975 | 2.867682 | 43.105 | 0.01663196 | 0.7169205 | 71.47 | 0.140435 | 10.03689 | 0.6 | 0.6
[1, 2, 3, 4, 5, 6, 7, 8, 9, 10, 11, 12, 13, 14] | [2, 3, 4, 5, 6, 7, 8, 9, 10, 11, 12, 13, 14, 15] | Zn-2Cu-0.01Ti-0.1Li. fabricate as-cast Zn-2Cu and Zn-2Cu-0.01Ti-xLi (x = 0, 0.1 and 0.38) (in wt%) alloys. | Zn-2Cu-0.01Ti-0.1Li. the mechanical properties of all the as-cast alloys are poor, especially the ductility. However, it can be found that both the TYS and UTS of the as-cast alloys can be effectively increased by the addition of Ti and Li elements. | for Zn-2Cu-0.01Ti-0.1Li alloy, the average atomic radius is 1.248, the atomic radius mismatch is 0.00908, the atomic radius variance is 0.01134, the average electronegativity is 1.649, the electronegativity mismatch is 0.04413, the electronegativity variance is 0.07276, the average valence electron concentration is 1.991, the valence electron concentration mismatch is 0.04746, the valence electron concentration variance is 0.09449, the average Young's modulus is 107.472, the Young's modulus mismatch is 0.09466, the Young's modulus variance is 10.17305, the shear modulus is 42.751, the shear modulus mismatch is 0.08753, the shear modulus variance is 3.74176, the bulk modulus is 70.870, the bulk modulus mismatch is 0.16008, the bulk modulus variance is 11.34468. | 1.248218 | 0.009083586 | 0.0113383 | 1.648969 | 0.04412585 | 0.07276216 | 1.990991 | 0.04745741 | 0.09448728 | 107.4716 | 0.09465809 | 10.17305 | 42.75055 | 0.08752552 | 3.741764 | 70.86987 | 0.1600776 | 11.34468 | 0.4 | 0.4
[1, 2, 3, 4, 5, 6, 7, 8, 9, 10, 11, 12, 13, 14] | [2, 3, 4, 5, 6, 7, 8, 9, 10, 11, 12, 13, 14, 15] | Zn-2Cu-0.01Ti-0.38Li. fabricate as-cast Zn-2Cu and Zn-2Cu-0.01Ti-xLi (x = 0, 0.1 and 0.38) (in wt%) alloys. | Zn-2Cu-0.01Ti-0.38Li. the mechanical properties of all the as-cast alloys are poor, especially the ductility. However, it can be found that both the TYS and UTS of the as-cast alloys can be effectively increased by the addition of Ti and Li elements: from 75 ± 1.0 MPa and 83 ± 2.5 MPa of ZC to 203 ± 2.9 MPa and 245 ± 5.0 MPa of ZCT-0.38Li, respectively. | for Zn-2Cu-0.01Ti-0.38Li alloy, the average atomic radius is 1.248, the atomic radius mismatch is 0.00937, the atomic radius variance is 0.01169, the average electronegativity is 1.632, the electronegativity mismatch is 0.07902, the electronegativity variance is 0.12892, the average valence electron concentration is 1.965, the valence electron concentration mismatch is 0.09353, the valence electron concentration variance is 0.18378, the average Young's modulus is 104.791, the Young's modulus mismatch is 0.18349, the Young's modulus variance is 19.22867, the shear modulus is 41.742, the shear modulus mismatch is 0.17210, the shear modulus variance is 7.18386, the bulk modulus is 69.335, the bulk modulus mismatch is 0.21363, the bulk modulus variance is 14.81191. | 1.2477 | 0.009371087 | 0.01169231 | 1.63155 | 0.07901862 | 0.1289228 | 1.965 | 0.0935266 | 0.1837798 | 104.7915 | 0.1834946 | 19.22867 | 41.742 | 0.1721015 | 7.183859 | 69.335 | 0.2136282 | 14.81191 | 0.6 | 0.6
[1, 2, 3, 4, 5, 6, 7] | [2, 3, 4, 5, 6, 7, 8] | Ti-6Al-4V. Ti6Al4V-5wt.Cu% antibacterial titanium alloy (referred as Ti64Cu) was melted in a vacuum consumable arc furnace for three times to ensure the uniformity of composition and microstructure of the ingot. After hot forging and rolling in the (α+β) dual-phase region, the ingot was prepared into bars and plates of different specifications. After annealing at 760 °C for 1 h, the materials were commissioned to be manufactured into the orthopedic trauma repair implants by the same manufacturer mentioned above | Ti-6Al-4V. This indicates that the mechanical properties of Ti64Cu pins are obviously higher than those of Ti64 pins, owing to the precipitation strengthening effect of the addition of Cu into Ti64 alloy and the microstructural refinement of the alloy shown later. | for Ti-6Al-4V alloy, the average atomic radius is 1.302, the atomic radius mismatch is 0.03468, the atomic radius variance is 0.04516, the average electronegativity is 1.550, the electronegativity mismatch is 0.01686, the electronegativity variance is 0.02615, the average valence electron concentration is 3.934, the valence electron concentration mismatch is 0.09293, the valence electron concentration variance is 0.36557, the average Young's modulus is 111.740, the Young's modulus mismatch is 0.12747, the Young's modulus variance is 14.24319, the shear modulus is 42.272, the shear modulus mismatch is 0.13040, the shear modulus variance is 5.51235, the bulk modulus is 108.332, the bulk modulus mismatch is 0.13221, the bulk modulus variance is 14.32235. | 1.30212 | 0.03468258 | 0.04516089 | 1.55038 | 0.01686477 | 0.02614681 | 3.934 | 0.09292667 | 0.3655735 | 111.74 | 0.1274672 | 14.24319 | 42.272 | 0.1304019 | 5.512351 | 108.332 | 0.132208 | 14.32235 | 15.5 | 15.5
[1, 2, 3, 4, 5, 6, 7, 8, 9, 10, 11] | [2, 3, 4, 5, 6, 7, 8, 9, 10, 11, 12] | Ti6Al4V-5wt.Cu%. Ti6Al4V-5wt.Cu% antibacterial titanium alloy (referred as Ti64Cu) was melted in a vacuum consumable arc furnace for three times to ensure the uniformity of composition and microstructure of the ingot. After hot forging and rolling in the (α+β) dual-phase region, the ingot was prepared into bars and plates of different specifications. After annealing at 760 °C for 1 h, the materials were commissioned to be manufactured into the orthopedic trauma repair implants by the same manufacturer mentioned above | Ti6Al4V-5wt.Cu%. The microstructure of Ti64Cu shows three different contrasts, among which the dark one is α phase, the lighter one is β phase, and the white bright spot phase distributed between α phase and β phase is Ti2Cu precipitated phase. The supersaturated Cu precipitates Ti2Cu phase in the titanium alloy, which improves the strength and refines the microstructure of the alloy This indicates that the mechanical properties of Ti64Cu pins are obviously higher than those of Ti64 pins, owing to the precipitation strengthening effect of the addition of Cu into Ti64 alloy and the microstructural refinement of the alloy shown later | for Ti6Al4V-5wt.Cu% alloy, the average atomic radius is 1.296, the atomic radius mismatch is 0.03975, the atomic radius variance is 0.05153, the average electronegativity is 1.564, the electronegativity mismatch is 0.04534, the electronegativity variance is 0.07090, the average valence electron concentration is 3.859, the valence electron concentration mismatch is 0.13393, the valence electron concentration variance is 0.51684, the average Young's modulus is 112.138, the Young's modulus mismatch is 0.13031, the Young's modulus variance is 14.61318, the shear modulus is 42.402, the shear modulus mismatch is 0.13286, the shear modulus variance is 5.63333, the bulk modulus is 109.408, the bulk modulus mismatch is 0.14219, the bulk modulus variance is 15.55691. | 1.29643 | 0.03975071 | 0.05153402 | 1.56377 | 0.04533769 | 0.07089772 | 3.859 | 0.1339299 | 0.5168356 | 112.138 | 0.1303142 | 14.61318 | 42.402 | 0.1328553 | 5.633329 | 109.408 | 0.1421917 | 15.55691 | 14.5 | 14.5
[1, 2, 3, 4, 5, 6, 7, 8, 9, 10, 11, 12] | [2, 3, 4, 5, 6, 7, 8, 9, 10, 11, 12, 13] | Lamellar-AR-Ti-6Al-4V. two rectangular specimens of length, width and thickness of 50 × 20×15 mm3 respectively were cut out from the AR-Ti-6Al-4V rod. | Lamellar-AR-Ti-6Al-4V. the presence of bigger prior beta grains and thicker gbα phase could be the possible reason behind lowest ductility observed for the lamellar- AR-Ti-6Al-4V microstructure in the present study. | for Lamellar-AR-Ti-6Al-4V alloy, the average atomic radius is 1.302, the atomic radius mismatch is 0.03468, the atomic radius variance is 0.04516, the average electronegativity is 1.550, the electronegativity mismatch is 0.01686, the electronegativity variance is 0.02615, the average valence electron concentration is 3.934, the valence electron concentration mismatch is 0.09293, the valence electron concentration variance is 0.36557, the average Young's modulus is 111.740, the Young's modulus mismatch is 0.12747, the Young's modulus variance is 14.24319, the shear modulus is 42.272, the shear modulus mismatch is 0.13040, the shear modulus variance is 5.51235, the bulk modulus is 108.332, the bulk modulus mismatch is 0.13221, the bulk modulus variance is 14.32235. | 1.30212 | 0.03468258 | 0.04516089 | 1.55038 | 0.01686477 | 0.02614681 | 3.934 | 0.09292667 | 0.3655735 | 111.74 | 0.1274672 | 14.24319 | 42.272 | 0.1304019 | 5.512351 | 108.332 | 0.132208 | 14.32235 | 10.4 | 10.4
[1, 2, 3, 4, 5, 6, 7, 8, 9, 10, 11, 12] | [2, 3, 4, 5, 6, 7, 8, 9, 10, 11, 12, 13] | Bimodal-Set A-Ti-6Al-4V. Two different sets of thermomechanical processing treatments, named as A and B respectively were performed on the specimens. Four different steps for each of the two TMP routes, are mentioned below Set – A: (Step-1): Homogenization of the specimen was performed at 1050 °C for 1 h followed by furnace cooling. (Step-2): Subsequently, the specimen was hot rolled at 750 °C up to 40% thickness reduction. Two consecutive passes having 20% reduction in each pass have been implemented. (Step-3): Recrystallization was achieved on heat treating the rolled specimen at 900 °C for 1 h. (Step-4): Finally, a stress relieving annealing treatment was performed at 500 °C for 5 h. The alloy processed through this TMP route is named as Set A- Ti-6Al-4V. | Bimodal-Set A-Ti-6Al-4V. An adequate combination of regions with higher and lower strengths i.e., αp grains and (αs +β) colonies respectively could possibly account for the moderate strength and enhanced ductility in the overall microstructure. | for Bimodal-Set A-Ti-6Al-4V alloy, the average atomic radius is 1.302, the atomic radius mismatch is 0.03468, the atomic radius variance is 0.04516, the average electronegativity is 1.550, the electronegativity mismatch is 0.01686, the electronegativity variance is 0.02615, the average valence electron concentration is 3.934, the valence electron concentration mismatch is 0.09293, the valence electron concentration variance is 0.36557, the average Young's modulus is 111.740, the Young's modulus mismatch is 0.12747, the Young's modulus variance is 14.24319, the shear modulus is 42.272, the shear modulus mismatch is 0.13040, the shear modulus variance is 5.51235, the bulk modulus is 108.332, the bulk modulus mismatch is 0.13221, the bulk modulus variance is 14.32235. | 1.30212 | 0.03468258 | 0.04516089 | 1.55038 | 0.01686477 | 0.02614681 | 3.934 | 0.09292667 | 0.3655735 | 111.74 | 0.1274672 | 14.24319 | 42.272 | 0.1304019 | 5.512351 | 108.332 | 0.132208 | 14.32235 | 12.6 | 12.6
[1, 2, 3, 4, 5, 6, 7, 8, 9, 10, 11, 12, 13, 14] | [2, 3, 4, 5, 6, 7, 8, 9, 10, 11, 12, 13, 14, 15] | Equiaxed-Set B-Ti-6Al-4V. Two different sets of thermomechanical processing treatments, named as A and B respectively were performed on the specimens. Four different steps for each of the two TMP routes, are mentioned below Set – B: (Step -1): Same homogenization temperature and time were implemented as that of Set A. However, the homogenized specimen was water quenched subsequently. (Step-2): The homogenized specimen was next hot rolled at 850 °C up to 60% thickness reduction. This is achieved by employing three consecutive passes having 20% reduction in each pass. (Step-3): Subsequently, same recrystallization and (Step-4): annealing steps were pursued as those for Set A. The processed alloy is here after mentioned as Set B-Ti-6Al-4V. | Equiaxed-Set B-Ti-6Al-4V. The increase in yield strength can be particularly related to the refined equiaxed microstructure, as expected. Moreover, it is noteworthy that the softer β phase (BCC) have more stacking fault energy and active slip system as compared to the HCP α phase. Hence, occurrence of nominally higher β content in the equiaxed-Set B-Ti-6Al-4V alloy leads to an optimum level of ductility as well | for Equiaxed-Set B-Ti-6Al-4V alloy, the average atomic radius is 1.302, the atomic radius mismatch is 0.03468, the atomic radius variance is 0.04516, the average electronegativity is 1.550, the electronegativity mismatch is 0.01686, the electronegativity variance is 0.02615, the average valence electron concentration is 3.934, the valence electron concentration mismatch is 0.09293, the valence electron concentration variance is 0.36557, the average Young's modulus is 111.740, the Young's modulus mismatch is 0.12747, the Young's modulus variance is 14.24319, the shear modulus is 42.272, the shear modulus mismatch is 0.13040, the shear modulus variance is 5.51235, the bulk modulus is 108.332, the bulk modulus mismatch is 0.13221, the bulk modulus variance is 14.32235. | 1.30212 | 0.03468258 | 0.04516089 | 1.55038 | 0.01686477 | 0.02614681 | 3.934 | 0.09292667 | 0.3655735 | 111.74 | 0.1274672 | 14.24319 | 42.272 | 0.1304019 | 5.512351 | 108.332 | 0.132208 | 14.32235 | 16.2 | 16.2
[1, 2] | [2, 3] | Pure Ti. The elemental mixture of pure Ti powder with a mean particle size of 27.8 μm and ZrH2 particle with a mean particle size of 7.2 μm was prepared using a rocking-milling equipment, where the pot was filled with an Ar gas atmosphere, and the milling time of 3.6 ks and 60 Hz frequency were used. Subsequently, 200 g of ZrO2 media balls with 10 mm diameter was added to 200 g of mixed powder in a milling pot to accelerate the uniform mixing of both raw materials. ZrH2 particles (5 and 10 wt%) were used in the pre-mixed powder as the Zr source as pure Zr particles are easily burned during the mixing process due to their high reactivity. Spark plasma sintering (SPS) process at 1100 °C for 8 ks in vacuum (<6 Pa) was employed to consolidate the elemental mixtures to fabricate the dense sintered Ti samples. Subsequently, 30 MPa pressure was applied in the pre-mixed powder consolidation by SPS. The homogenization in β phase region (1000 °C for 3.6 ks in Ar gas atmosphere), water-quenching treatment, and tempering treatment in α phase region (800 °C for 3.6 ks in vacuum <100 Pa) were used to uniformly dissolve Zr in α-Ti matrix of the Ti–Zr sintered materials. Finally, hot extrusion process at a pre-heating condition of 800 °C for 300 s in Ar gas atmosphere, extrusion ratio of 13.7, and ram speed of 6 mm/s was applied to obtain the fully dense rod specimens with 10 mm diameter. | Pure Ti. The dimple size gradually decreases with increasing Zr content due to α-Ti grain refinement. With the increase in Zr solution content, the mean grain size remarkably decreases due to a reduction of the grain growth rate by the Zener drag effect of the Zr solutes. Tensile test results indicate a significant increase of the 244 MPa UTS and 381 MPa YS with increasing Zr content while the elongation to failure shows a small decrease of 5% (from 30.3% to 25.3%) at room temperature. Therefore, the extruded Ti–Zr alloys with fine α-Ti grains exhibit high strength with sufficient ductility by grain refinement and uniform Zr solid-solution phenomena. | for Pure Ti alloy, the average atomic radius is 1.320, the atomic radius mismatch is 0.00000, the atomic radius variance is 0.00000, the average electronegativity is 1.540, the electronegativity mismatch is 0.00000, the electronegativity variance is 0.00000, the average valence electron concentration is 4.000, the valence electron concentration mismatch is 0.00000, the valence electron concentration variance is 0.00000, the average Young's modulus is 116.000, the Young's modulus mismatch is 0.00000, the Young's modulus variance is 0.00000, the shear modulus is 44.000, the shear modulus mismatch is 0.00000, the shear modulus variance is 0.00000, the bulk modulus is 110.000, the bulk modulus mismatch is 0.00000, the bulk modulus variance is 0.00000. | 1.32 | 0 | 0 | 1.54 | 0 | 0 | 4 | 0 | 0 | 116 | 0 | 0 | 44 | 0 | 0 | 110 | 0 | 0 | 30.3 | 30.3
[1, 2, 3, 4, 5, 6, 7, 8, 9] | [2, 3, 4, 5, 6, 7, 8, 9, 10] | Ti-3 wt.% ZrH2. The elemental mixture of pure Ti powder with a mean particle size of 27.8 μm and ZrH2 particle with a mean particle size of 7.2 μm was prepared using a rocking-milling equipment, where the pot was filled with an Ar gas atmosphere, and the milling time of 3.6 ks and 60 Hz frequency were used. Subsequently, 200 g of ZrO2 media balls with 10 mm diameter was added to 200 g of mixed powder in a milling pot to accelerate the uniform mixing of both raw materials. ZrH2 particles (5 and 10 wt%) were used in the pre-mixed powder as the Zr source as pure Zr particles are easily burned during the mixing process due to their high reactivity. Spark plasma sintering (SPS) process at 1100 °C for 8 ks in vacuum (<6 Pa) was employed to consolidate the elemental mixtures to fabricate the dense sintered Ti samples. Subsequently, 30 MPa pressure was applied in the pre-mixed powder consolidation by SPS. The homogenization in β phase region (1000 °C for 3.6 ks in Ar gas atmosphere), water-quenching treatment, and tempering treatment in α phase region (800 °C for 3.6 ks in vacuum <100 Pa) were used to uniformly dissolve Zr in α-Ti matrix of the Ti–Zr sintered materials. Finally, hot extrusion process at a pre-heating condition of 800 °C for 300 s in Ar gas atmosphere, extrusion ratio of 13.7, and ram speed of 6 mm/s was applied to obtain the fully dense rod specimens with 10 mm diameter. | Ti-3 wt.% ZrH2. The dimple size gradually decreases with increasing Zr content due to α-Ti grain refinement. With the increase in Zr solution content, the mean grain size remarkably decreases due to a reduction of the grain growth rate by the Zener drag effect of the Zr solutes. Tensile test results indicate a significant increase of the 244 MPa UTS and 381 MPa YS with increasing Zr content while the elongation to failure shows a small decrease of 5% (from 30.3% to 25.3%) at room temperature. Therefore, the extruded Ti–Zr alloys with fine α-Ti grains exhibit high strength with sufficient ductility by grain refinement and uniform Zr solid-solution phenomena. | for Ti-3 wt.% ZrH2 alloy, the average atomic radius is 0.826, the atomic radius mismatch is 0.60705, the atomic radius variance is 0.50114, the average electronegativity is 1.865, the electronegativity mismatch is 0.17808, the electronegativity variance is 0.33218, the average valence electron concentration is 2.514, the valence electron concentration mismatch is 0.59675, the valence electron concentration variance is 1.49994, the average Young's modulus is 58.298, the Young's modulus mismatch is 0.99195, the Young's modulus variance is 57.82888, the shear modulus is 22.110, the shear modulus mismatch is 0.99201, the shear modulus variance is 21.93356, the bulk modulus is 55.344, the bulk modulus mismatch is 0.99149, the bulk modulus variance is 54.87343. | 0.8255455 | 0.6070462 | 0.5011443 | 1.865345 | 0.1780779 | 0.3321768 | 2.513514 | 0.59675 | 1.499939 | 58.2983 | 0.991948 | 57.82888 | 22.11011 | 0.9920149 | 21.93356 | 55.34414 | 0.9914948 | 54.87343 | 28.2 | 28.2
[1, 2, 3, 4, 5, 6, 7, 8, 9] | [2, 3, 4, 5, 6, 7, 8, 9, 10] | Ti-5 wt.% ZrH2. The elemental mixture of pure Ti powder with a mean particle size of 27.8 μm and ZrH2 particle with a mean particle size of 7.2 μm was prepared using a rocking-milling equipment, where the pot was filled with an Ar gas atmosphere, and the milling time of 3.6 ks and 60 Hz frequency were used. Subsequently, 200 g of ZrO2 media balls with 10 mm diameter was added to 200 g of mixed powder in a milling pot to accelerate the uniform mixing of both raw materials. ZrH2 particles (5 and 10 wt%) were used in the pre-mixed powder as the Zr source as pure Zr particles are easily burned during the mixing process due to their high reactivity. Spark plasma sintering (SPS) process at 1100 °C for 8 ks in vacuum (<6 Pa) was employed to consolidate the elemental mixtures to fabricate the dense sintered Ti samples. Subsequently, 30 MPa pressure was applied in the pre-mixed powder consolidation by SPS. The homogenization in β phase region (1000 °C for 3.6 ks in Ar gas atmosphere), water-quenching treatment, and tempering treatment in α phase region (800 °C for 3.6 ks in vacuum <100 Pa) were used to uniformly dissolve Zr in α-Ti matrix of the Ti–Zr sintered materials. Finally, hot extrusion process at a pre-heating condition of 800 °C for 300 s in Ar gas atmosphere, extrusion ratio of 13.7, and ram speed of 6 mm/s was applied to obtain the fully dense rod specimens with 10 mm diameter. | Ti-5 wt.% ZrH2. The dimple size gradually decreases with increasing Zr content due to α-Ti grain refinement. however, both grain refinement and solid-solution yielded an equal strengthening effect for the elemental mixture of Ti–5 and –10 wt% ZrH2 powder. With the increase in Zr solution content, the mean grain size remarkably decreases due to a reduction of the grain growth rate by the Zener drag effect of the Zr solutes, Tensile test results indicate a significant increase of the 244 MPa UTS and 381 MPa YS with increasing Zr content while the elongation to failure shows a small decrease of 5% (from 30.3% to 25.3%) at room temperature. Therefore, the extruded Ti–Zr alloys with fine α-Ti grains exhibit high strength with sufficient ductility by grain refinement and uniform Zr solid-solution phenomena. | for Ti-5 wt.% ZrH2 alloy, the average atomic radius is 0.824, the atomic radius mismatch is 0.60940, the atomic radius variance is 0.50204, the average electronegativity is 1.866, the electronegativity mismatch is 0.17892, the electronegativity variance is 0.33383, the average valence electron concentration is 2.506, the valence electron concentration mismatch is 0.59856, the valence electron concentration variance is 1.49999, the average Young's modulus is 57.840, the Young's modulus mismatch is 0.99761, the Young's modulus variance is 57.70163, the shear modulus is 21.934, the shear modulus mismatch is 0.99772, the shear modulus variance is 21.88410, the bulk modulus is 54.955, the bulk modulus mismatch is 0.99682, the bulk modulus variance is 54.78041. | 0.82382 | 0.6094024 | 0.5020379 | 1.86574 | 0.1789241 | 0.3338258 | 2.506 | 0.5985587 | 1.499988 | 57.84 | 0.9976078 | 57.70163 | 21.934 | 0.9977248 | 21.8841 | 54.9554 | 0.9968157 | 54.78041 | 27.1 | 27.1
[1, 2, 3, 4, 5, 6, 7, 8, 9] | [2, 3, 4, 5, 6, 7, 8, 9, 10] | Ti-10 wt.% ZrH2. The elemental mixture of pure Ti powder with a mean particle size of 27.8 μm and ZrH2 particle with a mean particle size of 7.2 μm was prepared using a rocking-milling equipment, where the pot was filled with an Ar gas atmosphere, and the milling time of 3.6 ks and 60 Hz frequency were used. Subsequently, 200 g of ZrO2 media balls with 10 mm diameter was added to 200 g of mixed powder in a milling pot to accelerate the uniform mixing of both raw materials. ZrH2 particles (5 and 10 wt%) were used in the pre-mixed powder as the Zr source as pure Zr particles are easily burned during the mixing process due to their high reactivity. Spark plasma sintering (SPS) process at 1100 °C for 8 ks in vacuum (<6 Pa) was employed to consolidate the elemental mixtures to fabricate the dense sintered Ti samples. Subsequently, 30 MPa pressure was applied in the pre-mixed powder consolidation by SPS. The homogenization in β phase region (1000 °C for 3.6 ks in Ar gas atmosphere), water-quenching treatment, and tempering treatment in α phase region (800 °C for 3.6 ks in vacuum <100 Pa) were used to uniformly dissolve Zr in α-Ti matrix of the Ti–Zr sintered materials. Finally, hot extrusion process at a pre-heating condition of 800 °C for 300 s in Ar gas atmosphere, extrusion ratio of 13.7, and ram speed of 6 mm/s was applied to obtain the fully dense rod specimens with 10 mm diameter. | Ti-10 wt.% ZrH2. The dimple size gradually decreases with increasing Zr content due to α-Ti grain refinement. however, both grain refinement and solid-solution yielded an equal strengthening effect for the elemental mixture of Ti–5 and –10 wt% ZrH2 powder, With the increase in Zr solution content, the mean grain size remarkably decreases due to a reduction of the grain growth rate by the Zener drag effect of the Zr solutes. Tensile test results indicate a significant increase of the 244 MPa UTS and 381 MPa YS with increasing Zr content while the elongation to failure shows a small decrease of 5% (from 30.3% to 25.3%) at room temperature. Therefore, the extruded Ti–Zr alloys with fine α-Ti grains exhibit high strength with sufficient ductility by grain refinement and uniform Zr solid-solution phenomena. | for Ti-10 wt.% ZrH2 alloy, the average atomic radius is 0.820, the atomic radius mismatch is 0.61502, the atomic radius variance is 0.50410, the average electronegativity is 1.867, the electronegativity mismatch is 0.18087, the electronegativity variance is 0.33765, the average valence electron concentration is 2.488, the valence electron concentration mismatch is 0.60287, the valence electron concentration variance is 1.49995, the average Young's modulus is 56.752, the Young's modulus mismatch is 1.01122, the Young's modulus variance is 57.38859, the shear modulus is 21.516, the shear modulus mismatch is 1.01145, the shear modulus variance is 21.76239, the bulk modulus is 54.031, the bulk modulus mismatch is 1.00963, the bulk modulus variance is 54.55136. | 0.81964 | 0.6150216 | 0.5040963 | 1.86676 | 0.180873 | 0.3376464 | 2.488 | 0.6028746 | 1.499952 | 56.752 | 1.011217 | 57.38859 | 21.516 | 1.011452 | 21.76239 | 54.0308 | 1.009634 | 54.55136 | 25.3 | 25.3
[1, 2, 3, 4, 5, 6, 7] | [2, 3, 4, 5, 6, 7, 8] | Ti-5Mn-3Mo. Low-cost Ti-Mn alloys were fabricated using a metal injection molding (MIM) process21), a near-net shape advanced powder metallurgy (P/M) fabrication method. Sintered specimens of Ti-(5–6)Mn-(3–4)Mo were fabricated by MIM. Hereafter, the Ti-Mn-Mo alloys will be labeled as “TMM” followed by their nominal alloying contents, e.g., Ti-5Mn-3Mo is TMM-53 and Ti-6Mn-4Mo is TMM-64. The alloys were prepared using gas-atomized Ti and Mn powders with particles sizes < 45 μm, and Mo powder with particles sizes < 2 μm. The powders were mixed with an organic binder and injection molded into rectangular specimens measuring approximately 80 mm long, 10 mm wide, and 4 mm thick. The sintering was conducted in a vacuum furnace at 1373 K for 28.8 ks. The alloys were then subjected to solution treatment in a vacuum at 1173 K for 3.6 ks followed by ice water quenching. | Ti-5Mn-3Mo. the Ti-Mn-Mo alloys will be labeled as “TMM” followed by their nominal alloying contents, Ti-5Mn-3Mo is TMM-53, Ti-5Mn-4Mo is TMM-54, Ti-6Mn-3Mo is TMM-63 and Ti-6Mn-4Mo is TMM-64. Only the diffraction peaks of the β(110), β(200), β(211), and β(220) planes are visible in the XRD, indicating that the matrix of the alloys is composed of equiaxed β-grains. Diffraction spots produced by the athermal ω phase can be observed in the SAED patterns of TMM-53. The elongation increases with increasing Mo eq and is highest for TMM-64. | for Ti-5Mn-3Mo alloy, the average atomic radius is 1.313, the atomic radius mismatch is 0.02371, the atomic radius variance is 0.03113, the average electronegativity is 1.550, the electronegativity mismatch is 0.04861, the electronegativity variance is 0.07534, the average valence electron concentration is 4.165, the valence electron concentration mismatch is 0.15886, the valence electron concentration variance is 0.66165, the average Young's modulus is 122.885, the Young's modulus mismatch is 0.24893, the Young's modulus variance is 30.58941, the shear modulus is 47.300, the shear modulus mismatch is 0.28771, the shear modulus variance is 13.60845, the bulk modulus is 112.250, the bulk modulus mismatch is 0.13076, the bulk modulus variance is 14.67779. | 1.31295 | 0.02370655 | 0.03112551 | 1.54975 | 0.04861139 | 0.0753355 | 4.165 | 0.1588585 | 0.6616457 | 122.885 | 0.2489271 | 30.58941 | 47.3 | 0.2877051 | 13.60845 | 112.25 | 0.1307598 | 14.67779 | 2 | 2
[1, 2, 3, 4, 5, 6, 7] | [2, 3, 4, 5, 6, 7, 8] | Ti-5Mn-4Mo. Low-cost Ti-Mn alloys were fabricated using a metal injection molding (MIM) process21), a near-net shape advanced powder metallurgy (P/M) fabrication method. Sintered specimens of Ti-(5–6)Mn-(3–4)Mo were fabricated by MIM. Hereafter, the Ti-Mn-Mo alloys will be labeled as “TMM” followed by their nominal alloying contents, e.g., Ti-5Mn-3Mo is TMM-53 and Ti-6Mn-4Mo is TMM-64. The alloys were prepared using gas-atomized Ti and Mn powders with particles sizes < 45 μm, and Mo powder with particles sizes < 2 μm. The powders were mixed with an organic binder and injection molded into rectangular specimens measuring approximately 80 mm long, 10 mm wide, and 4 mm thick. The sintering was conducted in a vacuum furnace at 1373 K for 28.8 ks. The alloys were then subjected to solution treatment in a vacuum at 1173 K for 3.6 ks followed by ice water quenching. | Ti-5Mn-4Mo. the Ti-Mn-Mo alloys will be labeled as “TMM” followed by their nominal alloying contents, Ti-5Mn-3Mo is TMM-53, Ti-5Mn-4Mo is TMM-54, Ti-6Mn-3Mo is TMM-63 and Ti-6Mn-4Mo is TMM-64. Only the diffraction peaks of the β(110), β(200), β(211), and β(220) planes are visible in the XRD, indicating that the matrix of the alloys is composed of equiaxed β-grains. Diffraction spots produced by the athermal ω phase can be observed in the SAED patterns of TMM-54. The elongation increases with increasing Mo eq and is highest for TMM-64. | for Ti-5Mn-4Mo alloy, the average atomic radius is 1.313, the atomic radius mismatch is 0.02371, the atomic radius variance is 0.03112, the average electronegativity is 1.553, the electronegativity mismatch is 0.05717, the electronegativity variance is 0.08881, the average valence electron concentration is 4.177, the valence electron concentration mismatch is 0.16189, the valence electron concentration variance is 0.67620, the average Young's modulus is 124.155, the Young's modulus mismatch is 0.27757, the Young's modulus variance is 34.46119, the shear modulus is 47.788, the shear modulus mismatch is 0.31167, the shear modulus variance is 14.89420, the bulk modulus is 112.967, the bulk modulus mismatch is 0.15276, the bulk modulus variance is 17.25660. | 1.312837 | 0.02370585 | 0.03112192 | 1.553457 | 0.05717123 | 0.08881302 | 4.176823 | 0.1618931 | 0.676199 | 124.1548 | 0.2775662 | 34.46119 | 47.78821 | 0.3116711 | 14.8942 | 112.967 | 0.1527578 | 17.2566 | 1.9 | 1.9
[1, 2, 3, 4, 5, 6, 7] | [2, 3, 4, 5, 6, 7, 8] | Ti-6Mn-3Mo. Low-cost Ti-Mn alloys were fabricated using a metal injection molding (MIM) process21), a near-net shape advanced powder metallurgy (P/M) fabrication method. Sintered specimens of Ti-(5–6)Mn-(3–4)Mo were fabricated by MIM. Hereafter, the Ti-Mn-Mo alloys will be labeled as “TMM” followed by their nominal alloying contents, e.g., Ti-5Mn-3Mo is TMM-53 and Ti-6Mn-4Mo is TMM-64. The alloys were prepared using gas-atomized Ti and Mn powders with particles sizes < 45 μm, and Mo powder with particles sizes < 2 μm. The powders were mixed with an organic binder and injection molded into rectangular specimens measuring approximately 80 mm long, 10 mm wide, and 4 mm thick. The sintering was conducted in a vacuum furnace at 1373 K for 28.8 ks. The alloys were then subjected to solution treatment in a vacuum at 1173 K for 3.6 ks followed by ice water quenching. | Ti-6Mn-3Mo. the Ti-Mn-Mo alloys will be labeled as “TMM” followed by their nominal alloying contents, Ti-5Mn-3Mo is TMM-53, Ti-5Mn-4Mo is TMM-54, Ti-6Mn-3Mo is TMM-63 and Ti-6Mn-4Mo is TMM-64. Only the diffraction peaks of the β(110), β(200), β(211), and β(220) planes are visible in the XRD, indicating that the matrix of the alloys is composed of equiaxed β-grains. The ω diffraction spots become more diffuse with higher Mn contents. Only diffuse streaks associated with the athermal ω phase can be observed in the SAED patterns of TMM-63. The elongation increases with increasing Mo eq and is highest for TMM-64. | for Ti-6Mn-3Mo alloy, the average atomic radius is 1.312, the atomic radius mismatch is 0.02586, the atomic radius variance is 0.03392, the average electronegativity is 1.550, the electronegativity mismatch is 0.04860, the electronegativity variance is 0.07533, the average valence electron concentration is 4.192, the valence electron concentration mismatch is 0.17021, the valence electron concentration variance is 0.71354, the average Young's modulus is 123.623, the Young's modulus mismatch is 0.25394, the Young's modulus variance is 31.39301, the shear modulus is 47.714, the shear modulus mismatch is 0.29738, the shear modulus variance is 14.18909, the bulk modulus is 112.340, the bulk modulus mismatch is 0.13080, the bulk modulus variance is 14.69437. | 1.3116 | 0.02586012 | 0.03391814 | 1.54984 | 0.04860487 | 0.07532977 | 4.192 | 0.1702141 | 0.7135377 | 123.623 | 0.2539415 | 31.39301 | 47.714 | 0.2973779 | 14.18909 | 112.34 | 0.1308026 | 14.69437 | 3.9 | 3.9
[1, 2, 3, 4, 5, 6, 7] | [2, 3, 4, 5, 6, 7, 8] | Ti-6Mn-4Mo. Low-cost Ti-Mn alloys were fabricated using a metal injection molding (MIM) process21), a near-net shape advanced powder metallurgy (P/M) fabrication method. Sintered specimens of Ti-(5–6)Mn-(3–4)Mo were fabricated by MIM. Hereafter, the Ti-Mn-Mo alloys will be labeled as “TMM” followed by their nominal alloying contents, e.g., Ti-5Mn-3Mo is TMM-53 and Ti-6Mn-4Mo is TMM-64. The alloys were prepared using gas-atomized Ti and Mn powders with particles sizes < 45 μm, and Mo powder with particles sizes < 2 μm. The powders were mixed with an organic binder and injection molded into rectangular specimens measuring approximately 80 mm long, 10 mm wide, and 4 mm thick. The sintering was conducted in a vacuum furnace at 1373 K for 28.8 ks. The alloys were then subjected to solution treatment in a vacuum at 1173 K for 3.6 ks followed by ice water quenching. | Ti-6Mn-4Mo. the Ti-Mn-Mo alloys will be labeled as “TMM” followed by their nominal alloying contents, Ti-5Mn-3Mo is TMM-53, Ti-5Mn-4Mo is TMM-54, Ti-6Mn-3Mo is TMM-63 and Ti-6Mn-4Mo is TMM-64. Only the diffraction peaks of the β(110), β(200), β(211), and β(220) planes are visible in the XRD, indicating that the matrix of the alloys is composed of equiaxed β-grains. The ω diffraction spots become more diffuse with higher Mn contents. Only diffuse streaks associated with the athermal ω phase can be observed in the SAED patterns of TMM-64. The elongation increases with increasing Mo eq and is highest for TMM-64. | for Ti-6Mn-4Mo alloy, the average atomic radius is 1.311, the atomic radius mismatch is 0.02585, the atomic radius variance is 0.03391, the average electronegativity is 1.554, the electronegativity mismatch is 0.05716, the electronegativity variance is 0.08880, the average valence electron concentration is 4.204, the valence electron concentration mismatch is 0.17284, the valence electron concentration variance is 0.72657, the average Young's modulus is 124.892, the Young's modulus mismatch is 0.28144, the Young's modulus variance is 35.14912, the shear modulus is 48.202, the shear modulus mismatch is 0.31976, the shear modulus variance is 15.41291, the bulk modulus is 113.057, the bulk modulus mismatch is 0.15273, the bulk modulus variance is 17.26695. | 1.311489 | 0.02585437 | 0.0339077 | 1.553546 | 0.05716238 | 0.08880441 | 4.203796 | 0.1728356 | 0.7265657 | 124.8921 | 0.2814359 | 35.14912 | 48.2018 | 0.3197579 | 15.41291 | 113.0569 | 0.1527279 | 17.26695 | 5 | 5
[1, 2, 3, 4] | [2, 3, 4, 5] | Ti-12Mo. The ternary Ti–12Mo-5Zr (wt%) alloy was fabricated by the arcmelting furnace under pure Ar atmosphere using pure titanium, molybdenum and zirconium. The alloy ingot about 3 kg was melted for five times, and flipped over each time before melting. Then, the ingot was homogenized at 1173 K for 72 ks under high vacuum of 10−4 Pa, followed by water quenching. The as-quenched ingot was heavily cold rolled to 0.5 mm in thickness at a reduction rate of > 95% at room temperature. From the as-rolled sheet, tensile specimens were mechanically prepared with gauge dimensions of 60 mm (length) × 5 mm (width) × 0.5 mm (thickness). The specimens were solution-treated (ST) at 1173 K for 1.8 ks under high vacuum atmosphere and subsequently water-quenched. | Ti-12Mo. Compared with Ti-12Mo alloy, the Ti-12Mo-5Zr alloy is improved by 30% in keeping almost the same uniform ductility, suggesting that the zirconium addition may act as a solution strengthening alloying element. | for Ti-12Mo alloy, the average atomic radius is 1.319, the atomic radius mismatch is 0.00371, the atomic radius variance is 0.00490, the average electronegativity is 1.580, the electronegativity mismatch is 0.09606, the electronegativity variance is 0.15175, the average valence electron concentration is 4.128, the valence electron concentration mismatch is 0.11858, the valence electron concentration variance is 0.48951, the average Young's modulus is 129.632, the Young's modulus mismatch is 0.40216, the Young's modulus variance is 52.13238, the shear modulus is 49.248, the shear modulus mismatch is 0.40752, the shear modulus variance is 20.06974, the bulk modulus is 117.680, the bulk modulus mismatch is 0.24958, the bulk modulus variance is 29.37035. | 1.31872 | 0.003711977 | 0.004895059 | 1.57968 | 0.09606175 | 0.1517468 | 4.128 | 0.1185818 | 0.4895059 | 129.632 | 0.4021567 | 52.13238 | 49.248 | 0.407524 | 20.06974 | 117.68 | 0.2495781 | 29.37035 | 38 | 38
[1, 2, 3, 4, 5, 6, 7] | [2, 3, 4, 5, 6, 7, 8] | Ti-12Mo-5Zr. The ternary Ti–12Mo-5Zr (wt%) alloy was fabricated by the arcmelting furnace under pure Ar atmosphere using pure titanium, molybdenum and zirconium. The alloy ingot about 3 kg was melted for five times, and flipped over each time before melting. Then, the ingot was homogenized at 1173 K for 72 ks under high vacuum of 10−4 Pa, followed by water quenching. The as-quenched ingot was heavily cold rolled to 0.5 mm in thickness at a reduction rate of > 95% at room temperature. From the as-rolled sheet, tensile specimens were mechanically prepared with gauge dimensions of 60 mm (length) × 5 mm (width) × 0.5 mm (thickness). The specimens were solution-treated (ST) at 1173 K for 1.8 ks under high vacuum atmosphere and subsequently water-quenched. | Ti-12Mo-5Zr. The X-ray diffraction pattern of Ti-12Mo-5Zr specimens in “as-rolled” and “solution-treated (ST)” states. The XRD pattern obtained on the “as-rolled” specimen shows clearly a dual phase β + α′′ microstructure, where the broad β peaks indicate heavily distorted β grains and the strong α′′ peaks are referred to the relatively high volume fraction of α′′ phase in the β matrix. From the ST specimen, minor athermal ω (ωath) peaks were detected besides the β phase, meaning ωath nanoparticles precipitated during the quench process. It should be mentioned that the α′′ phase could not be detected on the ST specimens, which means that the martensite start (Ms) temperature is below room temperature for the Ti-12Mo-5Zr alloy composition. Compared with Ti-12Mo alloy, the Ti-12Mo-5Zr alloy is improved by 30% in keeping almost the same uniform ductility, suggesting that the zirconium addition may act as a solution strengthening alloying element. | for Ti-12Mo-5Zr alloy, the average atomic radius is 1.322, the atomic radius mismatch is 0.01708, the atomic radius variance is 0.02258, the average electronegativity is 1.574, the electronegativity mismatch is 0.10063, the electronegativity variance is 0.15841, the average valence electron concentration is 4.130, the valence electron concentration mismatch is 0.11938, the valence electron concentration variance is 0.49305, the average Young's modulus is 129.033, the Young's modulus mismatch is 0.41023, the Young's modulus variance is 52.93262, the shear modulus is 49.011, the shear modulus mismatch is 0.41588, the shear modulus variance is 20.38281, the bulk modulus is 117.252, the bulk modulus mismatch is 0.25497, the bulk modulus variance is 29.89597. | 1.32247 | 0.0170765 | 0.02258316 | 1.57421 | 0.10063 | 0.1584127 | 4.13 | 0.119383 | 0.4930517 | 129.033 | 0.4102254 | 52.93262 | 49.011 | 0.4158823 | 20.38281 | 117.2519 | 0.2549722 | 29.89597 | 50 | 50
[1, 2, 3, 4] | [2, 3, 4, 5] | Ti-35Nb. Ti–35Nb-XSn alloys (0; 2.5; 5.0 and 7.5 wt%) were obtained from commercial Ti, Nb and Sn pure bars. The 140 g ingots were arc melted by means of a non-consumable tungsten electrode used under controlled argon atmosphere in a water-cooled copper crucible. The alloys underwent an eight turns re-melting process, in order to increase their chemical homogenization.The ingots were homogenized at 1000 °C for 12 h and cooled in furnace. After doing so, they were homogenized at 800 °C for 15 min and water quenched at 25 °C. Finally, the ingots were hot rolled at 800 °C and water quenched at 25 °C, in order to set plates holding 40% reduction and final thickness of 8 mm. The samples were re-heated at 800 °C for 15 min before each rolling pass. The first pass consisted of a short reduction in thickness, dropping it to 12 mm. The second pass reduced it until reaching final thickness of 8 mm. The quenching procedure was assessed 5 s after the rolling process. At this point, the cooling rate was approximately 200 °C/s, facing temperature rates that could go from 650 °C down to 150 °C.The parameters that were adopted by the current study can be summarized as follows: Alloys – (a) Ti–35Nb, (b) Ti–35Nb–2.5Sn, (c) Ti–35Nb–5.0Sn and (d) Ti–35Nb–7.5Sn; processing – (a) homogenization at 1000 °C for 12 h followed by cooling in furnace, (b) homogenization at 800 °C for 15 min, followed by water quenched, and (c) hot rolling at 800 °C followed by water quenched. | Ti-35Nb. The Ti–Nb–XSn alloy formation phase depends on: chemical composition, cooling rates and the thermomechanical background. Due to such factors, the alloy may undergo the transformation phase which primarily includes: β → α", β → α', β → ω, β → α. In times when the high cooling rates are imposed, it is possible seeing the formation of metastable structures (metastable β, martensitic α", athermal ω), whereas when low cooling rates are applied, the equilibrium structures take place (α and β). It is also feasible forming isothermal ω precipitates. The 0Sn and 2.5Sn alloys showed higher ductility. | for Ti-35Nb alloy, the average atomic radius is 1.324, the atomic radius mismatch is 0.00623, the atomic radius variance is 0.00824, the average electronegativity is 1.553, the electronegativity mismatch is 0.01593, the electronegativity variance is 0.02473, the average valence electron concentration is 4.217, the valence electron concentration mismatch is 0.09775, the valence electron concentration variance is 0.41220, the average Young's modulus is 113.396, the Young's modulus mismatch is 0.04362, the Young's modulus variance is 4.94643, the shear modulus is 42.698, the shear modulus mismatch is 0.05792, the shear modulus variance is 2.47322, the bulk modulus is 123.020, the bulk modulus mismatch is 0.20104, the bulk modulus variance is 24.73216. | 1.32434 | 0.006225027 | 0.008244052 | 1.55302 | 0.0159252 | 0.02473216 | 4.217 | 0.09774783 | 0.4122026 | 113.396 | 0.04362086 | 4.946431 | 42.698 | 0.05792346 | 2.473216 | 123.02 | 0.2010418 | 24.73216 | 59 | 59
[1, 2, 3, 4, 5, 6, 7, 8, 9] | [2, 3, 4, 5, 6, 7, 8, 9, 10] | Ti–35Nb-2.5Sn. Ti–35Nb-XSn alloys (0; 2.5; 5.0 and 7.5 wt%) were obtained from commercial Ti, Nb and Sn pure bars. The 140 g ingots were arc melted by means of a non-consumable tungsten electrode used under controlled argon atmosphere in a water-cooled copper crucible. The alloys underwent an eight turns re-melting process, in order to increase their chemical homogenization.The ingots were homogenized at 1000 °C for 12 h and cooled in furnace. After doing so, they were homogenized at 800 °C for 15 min and water quenched at 25 °C. Finally, the ingots were hot rolled at 800 °C and water quenched at 25 °C, in order to set plates holding 40% reduction and final thickness of 8 mm. The samples were re-heated at 800 °C for 15 min before each rolling pass. The first pass consisted of a short reduction in thickness, dropping it to 12 mm. The second pass reduced it until reaching final thickness of 8 mm. The quenching procedure was assessed 5 s after the rolling process. At this point, the cooling rate was approximately 200 °C/s, facing temperature rates that could go from 650 °C down to 150 °C.The parameters that were adopted by the current study can be summarized as follows: Alloys – (a) Ti–35Nb, (b) Ti–35Nb–2.5Sn, (c) Ti–35Nb–5.0Sn and (d) Ti–35Nb–7.5Sn; processing – (a) homogenization at 1000 °C for 12 h followed by cooling in furnace, (b) homogenization at 800 °C for 15 min, followed by water quenched, and (c) hot rolling at 800 °C followed by water quenched. | Ti–35Nb-2.5Sn. The Ti–Nb–XSn alloy formation phase depends on: chemical composition, cooling rates and the thermomechanical background. Due to such factors, the alloy may undergo the transformation phase which primarily includes: β → α", β → α', β → ω, β → α. In times when the high cooling rates are imposed, it is possible seeing the formation of metastable structures (metastable β, martensitic α", athermal ω), whereas when low cooling rates are applied, the equilibrium structures take place (α and β). It is also feasible forming isothermal ω precipitates. The 0Sn and 2.5Sn alloys showed higher ductility. The solid solution of Sn in the β phase tends to reduce both the ductility and the tensile strength of hot rolled Ti–Nb alloys. They observed that SIMT (strain induced martensite transformation) is the prevalent deformation mode in these alloys and the addition of Sn promotes SIMT suppression and, accordingly, the ductility is reduced. | for Ti–35Nb-2.5Sn alloy, the average atomic radius is 1.327, the atomic radius mismatch is 0.01571, the atomic radius variance is 0.02084, the average electronegativity is 1.558, the electronegativity mismatch is 0.03259, the electronegativity variance is 0.05079, the average valence electron concentration is 4.197, the valence electron concentration mismatch is 0.11436, the valence electron concentration variance is 0.47998, the average Young's modulus is 112.553, the Young's modulus mismatch is 0.07554, the Young's modulus variance is 8.50266, the shear modulus is 42.360, the shear modulus mismatch is 0.08640, the shear modulus variance is 3.66001, the bulk modulus is 122.649, the bulk modulus mismatch is 0.21087, the bulk modulus variance is 25.86288. | 1.326587 | 0.01570929 | 0.02083973 | 1.558318 | 0.03259365 | 0.05079128 | 4.197197 | 0.1143577 | 0.4799818 | 112.5526 | 0.07554394 | 8.502663 | 42.36036 | 0.08640174 | 3.660009 | 122.6486 | 0.2108697 | 25.86288 | 54 | 54
[1, 2, 3, 4, 5, 6, 7, 8, 9] | [2, 3, 4, 5, 6, 7, 8, 9, 10] | Ti–35Nb-5.0Sn. Ti–35Nb-XSn alloys (0; 2.5; 5.0 and 7.5 wt%) were obtained from commercial Ti, Nb and Sn pure bars. The 140 g ingots were arc melted by means of a non-consumable tungsten electrode used under controlled argon atmosphere in a water-cooled copper crucible. The alloys underwent an eight turns re-melting process, in order to increase their chemical homogenization.The ingots were homogenized at 1000 °C for 12 h and cooled in furnace. After doing so, they were homogenized at 800 °C for 15 min and water quenched at 25 °C. Finally, the ingots were hot rolled at 800 °C and water quenched at 25 °C, in order to set plates holding 40% reduction and final thickness of 8 mm. The samples were re-heated at 800 °C for 15 min before each rolling pass. The first pass consisted of a short reduction in thickness, dropping it to 12 mm. The second pass reduced it until reaching final thickness of 8 mm. The quenching procedure was assessed 5 s after the rolling process. At this point, the cooling rate was approximately 200 °C/s, facing temperature rates that could go from 650 °C down to 150 °C.The parameters that were adopted by the current study can be summarized as follows: Alloys – (a) Ti–35Nb, (b) Ti–35Nb–2.5Sn, (c) Ti–35Nb–5.0Sn and (d) Ti–35Nb–7.5Sn; processing – (a) homogenization at 1000 °C for 12 h followed by cooling in furnace, (b) homogenization at 800 °C for 15 min, followed by water quenched, and (c) hot rolling at 800 °C followed by water quenched. | Ti–35Nb-5.0Sn. The Ti–Nb–XSn alloy formation phase depends on: chemical composition, cooling rates and the thermomechanical background. Due to such factors, the alloy may undergo the transformation phase which primarily includes: β → α", β → α', β → ω, β → α. In times when the high cooling rates are imposed, it is possible seeing the formation of metastable structures (metastable β, martensitic α", athermal ω), whereas when low cooling rates are applied, the equilibrium structures take place (α and β). It is also feasible forming isothermal ω precipitates. The solid solution of Sn in the β phase tends to reduce both the ductility and the tensile strength of hot rolled Ti–Nb alloys. They observed that SIMT (strain induced martensite transformation) is the prevalent deformation mode in these alloys and the addition of Sn promotes SIMT suppression and, accordingly, the ductility is reduced. | for Ti–35Nb-5.0Sn alloy, the average atomic radius is 1.329, the atomic radius mismatch is 0.02154, the atomic radius variance is 0.02863, the average electronegativity is 1.564, the electronegativity mismatch is 0.04359, the electronegativity variance is 0.06818, the average valence electron concentration is 4.175, the valence electron concentration mismatch is 0.13001, the valence electron concentration variance is 0.54281, the average Young's modulus is 111.646, the Young's modulus mismatch is 0.09913, the Young's modulus variance is 11.06712, the shear modulus is 41.998, the shear modulus mismatch is 0.10916, the shear modulus variance is 4.58443, the bulk modulus is 122.212, the bulk modulus mismatch is 0.22098, the bulk modulus variance is 27.00630. | 1.329009 | 0.02154318 | 0.02863108 | 1.564024 | 0.04359061 | 0.06817677 | 4.175175 | 0.1300081 | 0.5428066 | 111.6456 | 0.09912716 | 11.06712 | 41.998 | 0.1091583 | 4.584432 | 122.2122 | 0.2209788 | 27.0063 | 35 | 35
[1, 2, 3, 4, 5, 6, 7, 8, 9] | [2, 3, 4, 5, 6, 7, 8, 9, 10] | Ti–35Nb-7.5Sn. Ti–35Nb-XSn alloys (0; 2.5; 5.0 and 7.5 wt%) were obtained from commercial Ti, Nb and Sn pure bars. The 140 g ingots were arc melted by means of a non-consumable tungsten electrode used under controlled argon atmosphere in a water-cooled copper crucible. The alloys underwent an eight turns re-melting process, in order to increase their chemical homogenization.The ingots were homogenized at 1000 °C for 12 h and cooled in furnace. After doing so, they were homogenized at 800 °C for 15 min and water quenched at 25 °C. Finally, the ingots were hot rolled at 800 °C and water quenched at 25 °C, in order to set plates holding 40% reduction and final thickness of 8 mm. The samples were re-heated at 800 °C for 15 min before each rolling pass. The first pass consisted of a short reduction in thickness, dropping it to 12 mm. The second pass reduced it until reaching final thickness of 8 mm. The quenching procedure was assessed 5 s after the rolling process. At this point, the cooling rate was approximately 200 °C/s, facing temperature rates that could go from 650 °C down to 150 °C.The parameters that were adopted by the current study can be summarized as follows: Alloys – (a) Ti–35Nb, (b) Ti–35Nb–2.5Sn, (c) Ti–35Nb–5.0Sn and (d) Ti–35Nb–7.5Sn; processing – (a) homogenization at 1000 °C for 12 h followed by cooling in furnace, (b) homogenization at 800 °C for 15 min, followed by water quenched, and (c) hot rolling at 800 °C followed by water quenched. | Ti–35Nb-7.5Sn. The Ti–Nb–XSn alloy formation phase depends on: chemical composition, cooling rates and the thermomechanical background. Due to such factors, the alloy may undergo the transformation phase which primarily includes: β → α", β → α', β → ω, β → α. In times when the high cooling rates are imposed, it is possible seeing the formation of metastable structures (metastable β, martensitic α", athermal ω), whereas when low cooling rates are applied, the equilibrium structures take place (α and β). It is also feasible forming isothermal ω precipitates. The 7.5Sn alloy showed lower tensile strength. The solid solution of Sn in the β phase tends to reduce both the ductility and the tensile strength of hot rolled Ti–Nb alloys. They observed that SIMT (strain induced martensite transformation) is the prevalent deformation mode in these alloys and the addition of Sn promotes SIMT suppression and, accordingly, the ductility is reduced. | for Ti–35Nb-7.5Sn alloy, the average atomic radius is 1.332, the atomic radius mismatch is 0.02622, the atomic radius variance is 0.03492, the average electronegativity is 1.570, the electronegativity mismatch is 0.05248, the electronegativity variance is 0.08241, the average valence electron concentration is 4.152, the valence electron concentration mismatch is 0.14503, the valence electron concentration variance is 0.60213, the average Young's modulus is 110.671, the Young's modulus mismatch is 0.11933, the Young's modulus variance is 13.20630, the shear modulus is 41.608, the shear modulus mismatch is 0.12918, the shear modulus variance is 5.37490, the bulk modulus is 121.760, the bulk modulus mismatch is 0.23145, the bulk modulus variance is 28.18191. | 1.331608 | 0.02622484 | 0.03492121 | 1.57015 | 0.05248342 | 0.08240684 | 4.151848 | 0.1450262 | 0.6021267 | 110.6713 | 0.119329 | 13.2063 | 41.60839 | 0.1291784 | 5.374905 | 121.7602 | 0.2314542 | 28.18191 | 36 | 36
[1, 2, 3, 4, 5, 6, 7] | [2, 3, 4, 5, 6, 7, 8] | Ti-9Mo-6W. The ternary Ti–9Mo–6W (wt.%) alloy was synthesized by levitation induction melting under the protection of an Ar atmosphere. A cold-rolling (CR) process was applied on the ingots to fabricate sheets (0.5 mm in thickness). The CR sheets were solution treated (ST) at 900 °C/ 30 min and quenched in water. | Ti-9Mo-6W. The ternary Ti–9Mo–6W (wt.%) alloy was synthesized by levitation induction melting under the protection of an Ar atmosphere. A cold-rolling (CR) process was applied on the ingots to fabricate sheets (0.5 mm in thickness). The CR sheets were solution treated (ST) at 900 °C/ 30 min and quenched in water. A cold-rolling (CR) process was applied on the ingots to fabricate sheets (0.5 mm in thickness). The CR sheets were solution treated (ST) at 900 °C/ 30 min and quenched in water. The ST material exhibited uniaxial β grains of about 50 microns with athermal ω precipitation. The main point of interest is the exceptionally high strain hardening rate for a b titanium alloy. It is assumed that the high level of strain hardening, observed up to large strains, confers both high strength and ductility to the material. | for Ti-9Mo-6W alloy, the average atomic radius is 1.319, the atomic radius mismatch is 0.00377, the atomic radius variance is 0.00497, the average electronegativity is 1.584, the electronegativity mismatch is 0.10623, the electronegativity variance is 0.16831, the average valence electron concentration is 4.132, the valence electron concentration mismatch is 0.12023, the valence electron concentration variance is 0.49680, the average Young's modulus is 131.467, the Young's modulus mismatch is 0.44787, the Young's modulus variance is 58.88098, the shear modulus is 50.013, the shear modulus mismatch is 0.45883, the shear modulus variance is 22.94767, the bulk modulus is 119.289, the bulk modulus mismatch is 0.30233, the bulk modulus variance is 36.06516. | 1.318679 | 0.00376737 | 0.004967951 | 1.584364 | 0.1062323 | 0.1683107 | 4.132132 | 0.1202273 | 0.4967951 | 131.4675 | 0.4478749 | 58.88098 | 50.01301 | 0.4588339 | 22.94767 | 119.2893 | 0.3023336 | 36.06516 | 34 | 34
[1, 2, 3, 4] | [2, 3, 4, 5] | Ti-12Mo. The binary Ti–12 wt.% Mo alloy was processed by the self-consumable melting technique, giving an ingot of 9 kg. The chemical composition of the raw ingot is listed in Table 1. Plates of 10 mm in thickness were cut, followed by solution treatment (ST) at 1173 K for 30 min and water quenching. The specimens were then cold-rolled down to 0.5 mm thick sheets, corresponding to a reduction level of 95%. These sheets were finally recrystallized at 1173 K for 30 min and water quenched to restore a fully b state. The mentioned heat treatments were carried out in tubular furnaces under vacuum (10-7 mbar) to prevent oxidation. | Ti-12Mo. The binary Ti–12 wt.% Mo alloy was processed by the self-consumable melting technique, giving an ingot of 9 kg. The chemical composition of the raw ingot is listed in Table 1. Plates of 10 mm in thickness were cut, followed by solution treatment (ST) at 1173 K for 30 min and water quenching. The specimens were then cold-rolled down to 0.5 mm thick sheets, corresponding to a reduction level of 95%. These sheets were finally recrystallized at 1173 K for 30 min and water quenched to restore a fully β state. In the early deformation stage, primary strain/stress-induced phase transformations (β → ω and β → α") and primary mechanical twinning ({3 3 2}<113> and {1 1 2}<111>) are activated simultaneously. Secondary martensitic phase transformation and secondary mechanical twinning are then triggered in the twinned b zones. The {3 3 2}<113> twinning and the subsequent secondary mechanisms dominate the early-stage deformation process. The evolution of the deformation microstructure results in a high strain-hardening rate (~2 GPa), bringing about high tensile strength (~1 GPa) and large uniform elongation (>0.38). The activated deformation mechanisms at the early stage of plasticity are phase transformations, β → ω and β → α", and mechanical twinning, {3 3 2}<113> and {1 1 2}<111>. The activation sequence of the mechanisms was revealed by means of in situ investigations and supplementary microstructural analysis. A high strain-hardening rate associated to a large ductility results from the peculiar sequence of different deformation mechanisms. | for Ti-12Mo alloy, the average atomic radius is 1.319, the atomic radius mismatch is 0.00371, the atomic radius variance is 0.00490, the average electronegativity is 1.580, the electronegativity mismatch is 0.09606, the electronegativity variance is 0.15175, the average valence electron concentration is 4.128, the valence electron concentration mismatch is 0.11858, the valence electron concentration variance is 0.48951, the average Young's modulus is 129.632, the Young's modulus mismatch is 0.40216, the Young's modulus variance is 52.13238, the shear modulus is 49.248, the shear modulus mismatch is 0.40752, the shear modulus variance is 20.06974, the bulk modulus is 117.680, the bulk modulus mismatch is 0.24958, the bulk modulus variance is 29.37035. | 1.31872 | 0.003711977 | 0.004895059 | 1.57968 | 0.09606175 | 0.1517468 | 4.128 | 0.1185818 | 0.4895059 | 129.632 | 0.4021567 | 52.13238 | 49.248 | 0.407524 | 20.06974 | 117.68 | 0.2495781 | 29.37035 | 38 | 38
[1, 2, 3, 4] | [2, 3, 4, 5] | Ti-25Nb. The binary Ti–12 wt.% Mo alloy was processed by the self-consumable melting technique, giving an ingot of 9 kg. The chemical composition of the raw ingot is listed in Table 1. Plates of 10 mm in thickness were cut, followed by solution treatment (ST) at 1173 K for 30 min and water quenching. The specimens were then cold-rolled down to 0.5 mm thick sheets, corresponding to a reduction level of 95%. These sheets were finally recrystallized at 1173 K for 30 min and water quenched to restore a fully b state. The mentioned heat treatments were carried out in tubular furnaces under vacuum (10-7 mbar) to prevent oxidation. | Ti-25Nb. The microstructures of OQ (oil quenching) and WQ (water quenching) alloys containing 25 wt.%Nb are basically formed by α" martensite. | for Ti-25Nb alloy, the average atomic radius is 1.323, the atomic radius mismatch is 0.00535, the atomic radius variance is 0.00708, the average electronegativity is 1.549, the electronegativity mismatch is 0.01372, the electronegativity variance is 0.02125, the average valence electron concentration is 4.147, the valence electron concentration mismatch is 0.08539, the valence electron concentration variance is 0.35411, the average Young's modulus is 114.236, the Young's modulus mismatch is 0.03720, the Young's modulus variance is 4.24927, the shear modulus is 43.118, the shear modulus mismatch is 0.04927, the shear modulus variance is 2.12464, the bulk modulus is 118.820, the bulk modulus mismatch is 0.17881, the bulk modulus variance is 21.24635. | 1.32294 | 0.005353318 | 0.007082118 | 1.54882 | 0.01371777 | 0.02124635 | 4.147 | 0.08538845 | 0.3541059 | 114.236 | 0.0371973 | 4.249271 | 43.118 | 0.04927491 | 2.124635 | 118.82 | 0.1788113 | 21.24635 | 4 | 4
[1, 2, 3, 4, 5, 6, 7, 8, 9] | [2, 3, 4, 5, 6, 7, 8, 9, 10] | Ti-25Nb-2.5Ta. All compositions in this text are given in weight percentage. High purity elements, CP Ti (99.84%), Nb (99.99%) and Ta (99.90%), were arc melted in an argon atmosphere using a water-cooled copper hearth; the ingots obtained were melted at least six times, being flipped between each melt. Then they were encapsulated in quartz tubes under a partial argon atmosphere, homogenized at 1000 ◦C for 24 h, and furnace cooled. The homogenized ingots were hot-rolled at 900 ◦C in order to obtain 5 mm thick plates; several rolling operations were necessary and the ingots were reheated before each one. Afterwards, they were mechanically and chemically cleaned to remove the layers of oxide, and cut in order to obtain four samples for each composition. The dimensions of each sample were (25 × 20 × 4) mm. Finally, the samples were encapsulated in quartz tubes and heated at 1000 ◦C/1 h (solution treated) and then cooled under the following conditions: furnace cooling (FC), air cooling (AC), oil quenching (OQ) and water quenching (WQ). Except for the FC samples, all the tubes were broken before cooling. The cooling curves for each condition were obtained through preliminary experiments using samples with the same thickness (4 mm). | Ti-25Nb-2.5Ta. The microstructures of OQ (oil quenching) and WQ (water quenching) alloys containing 25 wt.%Nb are basically formed by α" martensite. Reduction in area seemed to be independent on Nb and Ta contents but mechanical strength decreased as Nb and Ta percentages increased. | for Ti-25Nb-2.5Ta alloy, the average atomic radius is 1.323, the atomic radius mismatch is 0.00551, the atomic radius variance is 0.00729, the average electronegativity is 1.549, the electronegativity mismatch is 0.01410, the electronegativity variance is 0.02184, the average valence electron concentration is 4.158, the valence electron concentration mismatch is 0.08769, the valence electron concentration variance is 0.36459, the average Young's modulus is 114.761, the Young's modulus mismatch is 0.06705, the Young's modulus variance is 7.69446, the shear modulus is 43.301, the shear modulus mismatch is 0.07267, the shear modulus variance is 3.14652, the bulk modulus is 119.710, the bulk modulus mismatch is 0.18863, the bulk modulus variance is 22.58110. | 1.323157 | 0.005510956 | 0.007291859 | 1.548671 | 0.01410345 | 0.02184161 | 4.157842 | 0.08768802 | 0.3645929 | 114.7612 | 0.06704756 | 7.694461 | 43.3007 | 0.07266673 | 3.14652 | 119.7103 | 0.1886312 | 22.5811 | 48 | 48
[1, 2, 3, 4, 5, 6, 7, 8, 9] | [2, 3, 4, 5, 6, 7, 8, 9, 10] | Ti-25Nb-7.5Ta. All compositions in this text are given in weight percentage. High purity elements, CP Ti (99.84%), Nb (99.99%) and Ta (99.90%), were arc melted in an argon atmosphere using a water-cooled copper hearth; the ingots obtained were melted at least six times, being flipped between each melt. Then they were encapsulated in quartz tubes under a partial argon atmosphere, homogenized at 1000 ◦C for 24 h, and furnace cooled. The homogenized ingots were hot-rolled at 900 ◦C in order to obtain 5 mm thick plates; several rolling operations were necessary and the ingots were reheated before each one. Afterwards, they were mechanically and chemically cleaned to remove the layers of oxide, and cut in order to obtain four samples for each composition. The dimensions of each sample were (25 × 20 × 4) mm. Finally, the samples were encapsulated in quartz tubes and heated at 1000 ◦C/1 h (solution treated) and then cooled under the following conditions: furnace cooling (FC), air cooling (AC), oil quenching (OQ) and water quenching (WQ). Except for the FC samples, all the tubes were broken before cooling. The cooling curves for each condition were obtained through preliminary experiments using samples with the same thickness (4 mm). | Ti-25Nb-7.5Ta. The microstructures of OQ (oil quenching) and WQ (water quenching) alloys containing 25 wt.%Nb are basically formed by α" martensite. Reduction in area seemed to be independent on Nb and Ta contents but mechanical strength decreased as Nb and Ta percentages increased. | for Ti-25Nb-7.5Ta alloy, the average atomic radius is 1.324, the atomic radius mismatch is 0.00581, the atomic radius variance is 0.00769, the average electronegativity is 1.548, the electronegativity mismatch is 0.01487, the electronegativity variance is 0.02302, the average valence electron concentration is 4.180, the valence electron concentration mismatch is 0.09194, the valence electron concentration variance is 0.38434, the average Young's modulus is 115.808, the Young's modulus mismatch is 0.10223, the Young's modulus variance is 11.83923, the shear modulus is 43.664, the shear modulus mismatch is 0.10375, the shear modulus variance is 4.53029, the bulk modulus is 121.532, the bulk modulus mismatch is 0.20551, the bulk modulus variance is 24.97560. | 1.323604 | 0.005807441 | 0.007686749 | 1.548408 | 0.01486658 | 0.02301954 | 4.18018 | 0.0919428 | 0.3843375 | 115.8078 | 0.1022317 | 11.83923 | 43.66366 | 0.1037542 | 4.530289 | 121.5315 | 0.2055072 | 24.9756 | 56 | 56
[1, 2, 3, 4, 5, 6, 7, 8, 9, 10] | [2, 3, 4, 5, 6, 7, 8, 9, 10, 11] | Ti-24Nb-38Zr-2Mo. The β-type Ti–24Nb–38Zr–2Mo and Ti–24Nb–38Zr–2Mo–0.1Sc (wt%) (denoted TNZM and TNZMS, respectively) alloys were designed based on the d-electron theory combined with the Mo equivalence and electron-to-atom ratio approaches. AC alloys with nominal compositions were prepared by cold-crucible levitation melting via melting high-purity sponge Ti, pure Nb, pure Zr, pure Mo, and pure Sc under the protection of argon gas. Plates with dimensions of 80 mm × 10 mm × 10 mm were cut from the ingots for CR using electrical discharge machining (EDM). The AC TNZM and TNZMS plates were cold-rolled to a total reduction of 80% in thickness at 0.2 mm reduction per pass at room temperature. For preparing the CR+ST samples, the cold-rolled plates were vacuum-sealed in quartz tubes and heat-treated at 800 °C for 30 min, followed by water quenching. | Ti-24Nb-38Zr-2Mo. The β-type Ti–24Nb–38Zr–2Mo denoted TNZM. It can be seen that all the TNZM alloys were composed of only a single β-Ti phase, indicating that the TNZM alloys did not undergo phase transformation during CR (cold-rolling) or CR + ST (cold-rolling + solution treatment). the AC (as-cast) TNZM were mainly composed of coarse, equiaxed primary β-Ti grains with grain sizes of 245.4 ± 50.4 μm. After CR+ST, recrystallization occurred in both groups of samples, forming fine equiaxed grains, and the grain deformation and inhomogeneity caused by CR entirely disappeared. The grain sizes of the CR+ST TNZM alloys were 114 . 3 ± 37.5 μm. | for Ti-24Nb-38Zr-2Mo alloy, the average atomic radius is 1.361, the atomic radius mismatch is 0.04214, the atomic radius variance is 0.05734, the average electronegativity is 1.499, the electronegativity mismatch is 0.08711, the electronegativity variance is 0.13057, the average valence electron concentration is 4.206, the valence electron concentration mismatch is 0.10410, the valence electron concentration variance is 0.43785, the average Young's modulus is 108.775, the Young's modulus mismatch is 0.26570, the Young's modulus variance is 28.90110, the shear modulus is 40.909, the shear modulus mismatch is 0.27436, the shear modulus variance is 11.22376, the bulk modulus is 116.924, the bulk modulus mismatch is 0.25633, the bulk modulus variance is 29.97140. | 1.360761 | 0.04213585 | 0.05733681 | 1.498839 | 0.087112 | 0.1305668 | 4.206206 | 0.1040963 | 0.4378507 | 108.7748 | 0.2656967 | 28.9011 | 40.90891 | 0.2743597 | 11.22376 | 116.9237 | 0.2563329 | 29.9714 | 16 | 16
[1, 2, 3, 4, 5, 6, 7, 8, 9, 10, 11, 12, 13, 14, 15] | [2, 3, 4, 5, 6, 7, 8, 9, 10, 11, 12, 13, 14, 15, 16] | Ti–24Nb–38Zr–2Mo–0.1Sc. The β-type Ti–24Nb–38Zr–2Mo and Ti–24Nb–38Zr–2Mo–0.1Sc (wt%) (denoted TNZM and TNZMS, respectively) alloys were designed based on the d-electron theory combined with the Mo equivalence and electron-to-atom ratio approaches. AC alloys with nominal compositions were prepared by cold-crucible levitation melting via melting high-purity sponge Ti, pure Nb, pure Zr, pure Mo, and pure Sc under the protection of argon gas. Plates with dimensions of 80 mm × 10 mm × 10 mm were cut from the ingots for CR using electrical discharge machining (EDM). The AC TNZM and TNZMS plates were cold-rolled to a total reduction of 80% in thickness at 0.2 mm reduction per pass at room temperature. For preparing the CR+ST samples, the cold-rolled plates were vacuum-sealed in quartz tubes and heat-treated at 800 °C for 30 min, followed by water quenching. | Ti–24Nb–38Zr–2Mo–0.1Sc. The β-type Ti–24Nb–38Zr–2Mo and Ti–24Nb–38Zr–2Mo–0.1Sc (wt%) denoted TNZM and TNZMS, respectively. It can be seen that all the TNZM and TNZMS alloys were composed of only a single β-Ti phase, indicating that the TNZM and TNZMS alloys did not undergo phase transformation during CR (cold-rolling) or CR + ST (cold-rolling + solution treatment) and the addition of 0.1 wt% Sc did not change the phase structure. the AC (as-cast) TNZM and TNZMS alloys were mainly composed of coarse, equiaxed primary β-Ti grains with grain sizes of 245.4 ± 50.4 μm and 207.1 ± 48.9 μm, respectively, indicating a ∼16% decrease in the grain size of the Ti alloy due to Sc addition. After CR+ST, recrystallization occurred in both groups of samples, forming fine equiaxed grains, and the grain deformation and inhomogeneity caused by CR entirely disappeared. The grain sizes of the CR+ST TNZM and TNZMS alloys were 114 . 3 ± 37.5 μm and 50.5 ± 8.0 μm, respectively, indicating a ∼56% decrease in the grain size of the Ti alloy due to Sc addition. Sc was an effective grain-refining alloying element in the TNZMS alloy. With Sc addition, the TNZMS alloys showed higher strength (σ ys and σ uts), elongation, elastic admissible strain (δ), and hardness than those of the TNZM alloys, as well as almost identical Young’s modulus under the three conditions of AC, CR, and CR+ST, indicating that alloying with Sc can improve the mechanical properties and hardness of TNZM alloys. | for Ti–24Nb–38Zr–2Mo–0.1Sc alloy, the average atomic radius is 1.361, the atomic radius mismatch is 0.04218, the atomic radius variance is 0.05740, the average electronegativity is 1.499, the electronegativity mismatch is 0.08718, the electronegativity variance is 0.13064, the average valence electron concentration is 4.204, the valence electron concentration mismatch is 0.10487, the valence electron concentration variance is 0.44089, the average Young's modulus is 108.699, the Young's modulus mismatch is 0.26612, the Young's modulus variance is 28.92652, the shear modulus is 40.882, the shear modulus mismatch is 0.27469, the shear modulus variance is 11.23011, the bulk modulus is 116.810, the bulk modulus mismatch is 0.25748, the bulk modulus variance is 30.07663. | 1.36096 | 0.04217815 | 0.05740277 | 1.49852 | 0.08718088 | 0.1306423 | 4.204 | 0.1048739 | 0.44089 | 108.6988 | 0.2661163 | 28.92652 | 40.8822 | 0.2746943 | 11.23011 | 116.81 | 0.2574833 | 30.07663 | 19 | 19
[1, 2, 3, 4, 5, 6, 7, 8, 9, 10] | [2, 3, 4, 5, 6, 7, 8, 9, 10, 11] | Ti–35N–7Zr–5Ta. Six different alloys were designed and manufactured. A TNZT alloy with chemical composition 51.7Ti–35.3Nb–7.3Zr–5.7Ta (wt.%) or 68.7Ti–24.2Nb–5.1Zr–2.0Ta (at.%) was used as a benchmark.All alloys were prepared by arc melting of pure elements under low pressure of a clean He atmosphere (350 mbar). Each part of the sample was remelted at least six times by the electric arc to ensure homogeneity. Samples approximately 200 g in weight were homogenized at 1400 °C for two hours and were furnace cooled. Before forging into the shape of rods, the material was heated to approximately 1100 °C; however, the forging temperature was not precisely controlled. This is referred to as the as-forged condition. Some samples were sealed into a quartz tube and a beta solution treated at 1000 °C/2 h, followed by water quenching. This is referred to as the solution treated (ST) condition. | Ti–35N–7Zr–5Ta. A TNZT alloy with chemical composition 51.7Ti–35.3Nb–7.3Zr–5.7Ta (wt.%) or 68.7Ti–24.2Nb–5.1Zr–2.0Ta (at.%) was used as a benchmark. | for Ti–35N–7Zr–5Ta alloy, the average atomic radius is 0.905, the atomic radius mismatch is 0.32632, the atomic radius variance is 0.29531, the average electronegativity is 2.546, the electronegativity mismatch is 0.27902, the electronegativity variance is 0.71048, the average valence electron concentration is 4.681, the valence electron concentration mismatch is 0.09957, the valence electron concentration variance is 0.46609, the average Young's modulus is 37.718, the Young's modulus mismatch is 1.45022, the Young's modulus variance is 54.69951, the shear modulus is 14.288, the shear modulus mismatch is 1.44959, the shear modulus variance is 20.71176, the bulk modulus is 36.093, the bulk modulus mismatch is 1.45487, the bulk modulus variance is 52.51068. | 0.90499 | 0.3263167 | 0.2953134 | 2.54631 | 0.2790222 | 0.7104769 | 4.681 | 0.0995704 | 0.466089 | 37.718 | 1.450223 | 54.69951 | 14.288 | 1.449591 | 20.71176 | 36.0931 | 1.454868 | 52.51068 | 21 | 21
[1, 2, 3, 4, 5, 6, 7, 8, 9, 10, 11, 12, 13] | [2, 3, 4, 5, 6, 7, 8, 9, 10, 11, 12, 13, 14] | Ti–35N–7Zr–5Ta–1Si. Six different alloys were designed and manufactured. A TNZT alloy with chemical composition 51.7Ti–35.3Nb–7.3Zr–5.7Ta (wt.%) or 68.7Ti–24.2Nb–5.1Zr–2.0Ta (at.%) was used as a benchmark.All alloys were prepared by arc melting of pure elements under low pressure of a clean He atmosphere (350 mbar). Each part of the sample was remelted at least six times by the electric arc to ensure homogeneity. Samples approximately 200 g in weight were homogenized at 1400 °C for two hours and were furnace cooled. Before forging into the shape of rods, the material was heated to approximately 1100 °C; however, the forging temperature was not precisely controlled. This is referred to as the as-forged condition. Some samples were sealed into a quartz tube and a beta solution treated at 1000 °C/2 h, followed by water quenching. This is referred to as the solution treated (ST) condition. | Ti–35N–7Zr–5Ta–1Si. The microstructure of the alloys without an Si content is very coarse, with grain sizes >100 μm. Si serves as a grain growth inhibitor. The grain size decreases with increasing Si content. All the alloys are ductile at room temperature, but Si significantly reduces the total elongation. Flow curves show that Fe contrary to Si is responsible for work hardening, which avoids premature necking and therefore increases the overall ductility. | for Ti–35N–7Zr–5Ta–1Si alloy, the average atomic radius is 0.906, the atomic radius mismatch is 0.32502, the atomic radius variance is 0.29439, the average electronegativity is 2.544, the electronegativity mismatch is 0.27836, the electronegativity variance is 0.70827, the average valence electron concentration is 4.677, the valence electron concentration mismatch is 0.09995, the valence electron concentration variance is 0.46750, the average Young's modulus is 38.863, the Young's modulus mismatch is 1.44928, the Young's modulus variance is 56.32372, the shear modulus is 14.809, the shear modulus mismatch is 1.45691, the shear modulus variance is 21.57570, the bulk modulus is 36.373, the bulk modulus mismatch is 1.44324, the bulk modulus variance is 52.49464. | 0.9057642 | 0.3250185 | 0.2943902 | 2.544406 | 0.2783625 | 0.7082671 | 4.677323 | 0.09995044 | 0.4675004 | 38.86314 | 1.449284 | 56.32372 | 14.80919 | 1.456913 | 21.5757 | 36.37273 | 1.443242 | 52.49464 | 12 | 12
[1, 2, 3, 4, 5, 6, 7, 8, 9, 10, 11, 12, 13, 14, 15, 16, 17, 18] | [2, 3, 4, 5, 6, 7, 8, 9, 10, 11, 12, 13, 14, 15, 16, 17, 18, 19] | Ti–35N–7Zr–5Ta–0.5Si–1Fe. Six different alloys were designed and manufactured. A TNZT alloy with chemical composition 51.7Ti–35.3Nb–7.3Zr–5.7Ta (wt.%) or 68.7Ti–24.2Nb–5.1Zr–2.0Ta (at.%) was used as a benchmark.All alloys were prepared by arc melting of pure elements under low pressure of a clean He atmosphere (350 mbar). Each part of the sample was remelted at least six times by the electric arc to ensure homogeneity. Samples approximately 200 g in weight were homogenized at 1400 °C for two hours and were furnace cooled. Before forging into the shape of rods, the material was heated to approximately 1100 °C; however, the forging temperature was not precisely controlled. This is referred to as the as-forged condition. Some samples were sealed into a quartz tube and a beta solution treated at 1000 °C/2 h, followed by water quenching. This is referred to as the solution treated (ST) condition. | Ti–35N–7Zr–5Ta–0.5Si–1Fe. The microstructure of the alloys without an Si content is very coarse, with grain sizes >100 μm. The iron content has no observable effect on the grain size. However, Si serves as a grain growth inhibitor. The grain size decreases with increasing Si content. All the alloys are ductile at room temperature, but Si significantly reduces the total elongation. Fe content surprisingly increased the total elongation when compared to the benchmark alloy. Flow curves show that Fe contrary to Si is responsible for work hardening, which avoids premature necking and therefore increases the overall ductility. | for Ti–35N–7Zr–5Ta–0.5Si–1Fe alloy, the average atomic radius is 0.905, the atomic radius mismatch is 0.32498, the atomic radius variance is 0.29395, the average electronegativity is 2.547, the electronegativity mismatch is 0.27778, the electronegativity variance is 0.70752, the average valence electron concentration is 4.699, the valence electron concentration mismatch is 0.11062, the valence electron concentration variance is 0.51983, the average Young's modulus is 38.746, the Young's modulus mismatch is 1.46006, the Young's modulus variance is 56.57196, the shear modulus is 14.731, the shear modulus mismatch is 1.46470, the shear modulus variance is 21.57691, the bulk modulus is 36.515, the bulk modulus mismatch is 1.45378, the bulk modulus variance is 53.08433. | 0.9045255 | 0.3249755 | 0.2939486 | 2.547053 | 0.2777801 | 0.7075206 | 4.699301 | 0.1106178 | 0.5198262 | 38.74625 | 1.460063 | 56.57196 | 14.73127 | 1.464702 | 21.57691 | 36.51459 | 1.453784 | 53.08433 | 14 | 14
[1, 2, 3, 4, 5, 6, 7, 8, 9, 10, 11, 12, 13, 14, 15, 16, 17, 18] | [2, 3, 4, 5, 6, 7, 8, 9, 10, 11, 12, 13, 14, 15, 16, 17, 18, 19] | Ti–35N–7Zr–5Ta–0.5Si–2Fe. Six different alloys were designed and manufactured. A TNZT alloy with chemical composition 51.7Ti–35.3Nb–7.3Zr–5.7Ta (wt.%) or 68.7Ti–24.2Nb–5.1Zr–2.0Ta (at.%) was used as a benchmark.All alloys were prepared by arc melting of pure elements under low pressure of a clean He atmosphere (350 mbar). Each part of the sample was remelted at least six times by the electric arc to ensure homogeneity. Samples approximately 200 g in weight were homogenized at 1400 °C for two hours and were furnace cooled. Before forging into the shape of rods, the material was heated to approximately 1100 °C; however, the forging temperature was not precisely controlled. This is referred to as the as-forged condition. Some samples were sealed into a quartz tube and a beta solution treated at 1000 °C/2 h, followed by water quenching. This is referred to as the solution treated (ST) condition. | Ti–35N–7Zr–5Ta–0.5Si–2Fe. The microstructure of the alloys without an Si content is very coarse, with grain sizes >100 μm. The iron content has no observable effect on the grain size. However, Si serves as a grain growth inhibitor. The grain size decreases with increasing Si content. All the alloys are ductile at room temperature, but Si significantly reduces the total elongation. Fe content surprisingly increased the total elongation when compared to the benchmark alloy. Flow curves show that Fe contrary to Si is responsible for work hardening, which avoids premature necking and therefore increases the overall ductility. | for Ti–35N–7Zr–5Ta–0.5Si–2Fe alloy, the average atomic radius is 0.903, the atomic radius mismatch is 0.32427, the atomic radius variance is 0.29293, the average electronegativity is 2.550, the electronegativity mismatch is 0.27667, the electronegativity variance is 0.70538, the average valence electron concentration is 4.720, the valence electron concentration mismatch is 0.12015, the valence electron concentration variance is 0.56710, the average Young's modulus is 39.144, the Young's modulus mismatch is 1.47109, the Young's modulus variance is 57.58452, the shear modulus is 14.892, the shear modulus mismatch is 1.47652, the shear modulus variance is 21.98837, the bulk modulus is 36.741, the bulk modulus mismatch is 1.45998, the bulk modulus variance is 53.64144. | 0.90336 | 0.3242663 | 0.2929292 | 2.54951 | 0.2766741 | 0.7053835 | 4.72 | 0.1201479 | 0.5670979 | 39.144 | 1.471094 | 57.58452 | 14.892 | 1.476522 | 21.98837 | 36.7411 | 1.459985 | 53.64144 | 15 | 15
[1, 2, 3, 4] | [2, 3, 4, 5] | Ti-35Nb. Ingots of Ti–35Nb alloys with different Si compositions (0; 0.15; 0.35; 0.55) (wt%) were arc melted from Ti (99.84%), Nb (99.99%) and Si (99.9999%) using a water cooled copper hearth and nonconsumable tungsten electrode under a high purity argon atmosphere; the obtained ingots were melted at least eight times, being flipped between each melt. A homogenizing heat treatment was applied at 1000 1 °C/8 h, and the ingots were then hot-rolled at 1000 °C in order to obtain 4 mm thick plates; several rolling operations were necessary and the ingots were reheated before each one of these operations. The dimensions of each sample were (25 × 20 × 3) mm x 20 x 3) mm. Finally, the samples were heated at 1000 1°C/ 1 h and then cooled under the following conditions: furnace cooling (FC), air cooling (AC), and water quenching (WQ). | Ti-35Nb. Finally, the samples were heated at 1000 1°C/ 1 h and then cooled under the following conditions: furnace cooling (FC), air cooling (AC), and water quenching (WQ). The increasing Si concentration led to reduction in ω precipitates in all samples under FC, AC and WQ conditions, thus making β more stable. This group of alloys also showed a fairly high ductility. It is noteworthy that the Ti–35Nb alloy showed slightly higher ductility among all the studied alloys, despite ω phase existence. | for Ti-35Nb alloy, the average atomic radius is 1.324, the atomic radius mismatch is 0.00623, the atomic radius variance is 0.00824, the average electronegativity is 1.553, the electronegativity mismatch is 0.01593, the electronegativity variance is 0.02473, the average valence electron concentration is 4.217, the valence electron concentration mismatch is 0.09775, the valence electron concentration variance is 0.41220, the average Young's modulus is 113.396, the Young's modulus mismatch is 0.04362, the Young's modulus variance is 4.94643, the shear modulus is 42.698, the shear modulus mismatch is 0.05792, the shear modulus variance is 2.47322, the bulk modulus is 123.020, the bulk modulus mismatch is 0.20104, the bulk modulus variance is 24.73216. | 1.32434 | 0.006225027 | 0.008244052 | 1.55302 | 0.0159252 | 0.02473216 | 4.217 | 0.09774783 | 0.4122026 | 113.396 | 0.04362086 | 4.946431 | 42.698 | 0.05792346 | 2.473216 | 123.02 | 0.2010418 | 24.73216 | 36 | 36
[1, 2, 3, 4, 5, 6, 7, 8, 9] | [2, 3, 4, 5, 6, 7, 8, 9, 10] | Ti–35Nb-0.15Si. Ingots of Ti–35Nb alloys with different Si compositions (0; 0.15; 0.35; 0.55) (wt%) were arc melted from Ti (99.84%), Nb (99.99%) and Si (99.9999%) using a water cooled copper hearth and nonconsumable tungsten electrode under a high purity argon atmosphere; the obtained ingots were melted at least eight times, being flipped between each melt. A homogenizing heat treatment was applied at 1000 1 °C/8 h, and the ingots were then hot-rolled at 1000 °C in order to obtain 4 mm thick plates; several rolling operations were necessary and the ingots were reheated before each one of these operations. The dimensions of each sample were (25 × 20 × 3) mm x 20 x 3) mm. Finally, the samples were heated at 1000 1°C/ 1 h and then cooled under the following conditions: furnace cooling (FC), air cooling (AC), and water quenching (WQ). | Ti–35Nb-0.15Si. Finally, the samples were heated at 1000 1°C/ 1 h and then cooled under the following conditions: furnace cooling (FC), air cooling (AC), and water quenching (WQ). The increasing Si concentration led to reduction in ω precipitates in all samples under FC, AC and WQ conditions, thus making β more stable. The results showed that Si addition is effective to reduce the density of omega precipitates making beta more stable, and to produce grain refinement. This group of alloys also showed a fairly high ductility. It is noteworthy that the Ti–35Nb alloy showed slightly higher ductility among all the studied alloys, despite ω phase existence. | for Ti–35Nb-0.15Si alloy, the average atomic radius is 1.324, the atomic radius mismatch is 0.00891, the atomic radius variance is 0.01180, the average electronegativity is 1.554, the electronegativity mismatch is 0.02005, the electronegativity variance is 0.03116, the average valence electron concentration is 4.217, the valence electron concentration mismatch is 0.09775, the valence electron concentration variance is 0.41220, the average Young's modulus is 113.612, the Young's modulus mismatch is 0.05643, the Young's modulus variance is 6.41073, the shear modulus is 42.806, the shear modulus mismatch is 0.07488, the shear modulus variance is 3.20536, the bulk modulus is 122.983, the bulk modulus mismatch is 0.20134, the bulk modulus variance is 24.76102. | 1.32389 | 0.008910819 | 0.01179694 | 1.5541 | 0.02005271 | 0.03116392 | 4.217 | 0.09774783 | 0.4122026 | 113.612 | 0.05642652 | 6.41073 | 42.806 | 0.07488121 | 3.205365 | 122.9828 | 0.2013373 | 24.76102 | 32 | 32
[1, 2, 3, 4, 5, 6, 7, 8, 9] | [2, 3, 4, 5, 6, 7, 8, 9, 10] | Ti–35Nb-0.35Si. Ingots of Ti–35Nb alloys with different Si compositions (0; 0.15; 0.35; 0.55) (wt%) were arc melted from Ti (99.84%), Nb (99.99%) and Si (99.9999%) using a water cooled copper hearth and nonconsumable tungsten electrode under a high purity argon atmosphere; the obtained ingots were melted at least eight times, being flipped between each melt. A homogenizing heat treatment was applied at 1000 1 °C/8 h, and the ingots were then hot-rolled at 1000 °C in order to obtain 4 mm thick plates; several rolling operations were necessary and the ingots were reheated before each one of these operations. The dimensions of each sample were (25 × 20 × 3) mm x 20 x 3) mm. Finally, the samples were heated at 1000 1°C/ 1 h and then cooled under the following conditions: furnace cooling (FC), air cooling (AC), and water quenching (WQ). | Ti–35Nb-0.35Si. Finally, the samples were heated at 1000 1°C/ 1 h and then cooled under the following conditions: furnace cooling (FC), air cooling (AC), and water quenching (WQ). The increasing Si concentration led to reduction in ω precipitates in all samples under FC, AC and WQ conditions, thus making β more stable. The results showed that Si addition is effective to reduce the density of omega precipitates making beta more stable, and to produce grain refinement. This group of alloys also showed a fairly high ductility. It is noteworthy that the Ti–35Nb alloy showed slightly higher ductility among all the studied alloys, despite ω phase existence. | for Ti–35Nb-0.35Si alloy, the average atomic radius is 1.323, the atomic radius mismatch is 0.01155, the atomic radius variance is 0.01528, the average electronegativity is 1.556, the electronegativity mismatch is 0.02445, the electronegativity variance is 0.03804, the average valence electron concentration is 4.217, the valence electron concentration mismatch is 0.09775, the valence electron concentration variance is 0.41220, the average Young's modulus is 113.900, the Young's modulus mismatch is 0.06976, the Young's modulus variance is 7.94519, the shear modulus is 42.950, the shear modulus mismatch is 0.09249, the shear modulus variance is 3.97259, the bulk modulus is 122.933, the bulk modulus mismatch is 0.20173, the bulk modulus variance is 24.79937. | 1.32329 | 0.01154692 | 0.01527992 | 1.55554 | 0.0244534 | 0.03803825 | 4.217 | 0.09774783 | 0.4122026 | 113.9 | 0.06975581 | 7.945187 | 42.95 | 0.09249345 | 3.972594 | 122.9332 | 0.2017304 | 24.79937 | 29 | 29
[1, 2, 3, 4] | [2, 3, 4, 5] | Ti-8Cr. Six Ti Cr alloys containing 8, 10, 11.5, 13, 15 and 20 wt % chromium were prepared by arc melting in a water-cooled copper hearth under an argon atmosphere. The arc melted buttons with a thickness of about 12mm were hot rolled to 3mm thick plates at 1073 K and cold rolled to 1.5 mm thick plates. Tensile specimens with dimensions of 3ram x 1.5mm x 16ram and X-ray diffraction samples of 10mm x 15 mm x 1.5 mm were prepared from the plates and sealed in a quartz tube under a vacuum of 2 x 10-3pa. They were homogenized for 14.4ksec at various temperatures between I100 and l150K to obtain a constant grain size of 0.2mm and quenched into ice water by breaking the quartz tube immediately after quenching. | Ti-8Cr. Elongation to fracture is remarkably large in the Ti-8wt % Cr alloys. With increasing chromium content grain boundary facets appear significantly. The grain boundary fracture seems to result in small elongation and low reduction of area in higher chromium content alloys. | for Ti-8Cr alloy, the average atomic radius is 1.310, the atomic radius mismatch is 0.02798, the atomic radius variance is 0.03665, the average electronegativity is 1.549, the electronegativity mismatch is 0.02028, the electronegativity variance is 0.03141, the average valence electron concentration is 4.148, the valence electron concentration mismatch is 0.12622, the valence electron concentration variance is 0.52354, the average Young's modulus is 128.062, the Young's modulus mismatch is 0.33319, the Young's modulus variance is 42.66866, the shear modulus is 49.254, the shear modulus mismatch is 0.37734, the shear modulus variance is 18.58573, the bulk modulus is 113.700, the bulk modulus mismatch is 0.11511, the bulk modulus variance is 13.08854. | 1.30964 | 0.02798321 | 0.03664792 | 1.54888 | 0.02028079 | 0.03141251 | 4.148 | 0.1262155 | 0.5235418 | 128.062 | 0.3331875 | 42.66866 | 49.254 | 0.3773446 | 18.58573 | 113.7 | 0.1151147 | 13.08854 | 33 | 33
[1, 2, 3, 4] | [2, 3, 4, 5] | Ti-10Cr. Six Ti Cr alloys containing 8, 10, 11.5, 13, 15 and 20 wt % chromium were prepared by arc melting in a water-cooled copper hearth under an argon atmosphere. The arc melted buttons with a thickness of about 12mm were hot rolled to 3mm thick plates at 1073 K and cold rolled to 1.5 mm thick plates. Tensile specimens with dimensions of 3ram x 1.5mm x 16ram and X-ray diffraction samples of 10mm x 15 mm x 1.5 mm were prepared from the plates and sealed in a quartz tube under a vacuum of 2 x 10-3pa. They were homogenized for 14.4ksec at various temperatures between I100 and l150K to obtain a constant grain size of 0.2mm and quenched into ice water by breaking the quartz tube immediately after quenching. | Ti-10Cr. Elongation to fracture is remarkably large in the Ti-10wt % Cr alloys. With increasing chromium content grain boundary facets appear significantly. The grain boundary fracture seems to result in small elongation and low reduction of area in higher chromium content alloys. | for Ti-10Cr alloy, the average atomic radius is 1.307, the atomic radius mismatch is 0.03111, the atomic radius variance is 0.04066, the average electronegativity is 1.551, the electronegativity mismatch is 0.02247, the electronegativity variance is 0.03485, the average valence electron concentration is 4.186, the valence electron concentration mismatch is 0.13876, the valence electron concentration variance is 0.58086, the average Young's modulus is 131.159, the Young's modulus mismatch is 0.36094, the Young's modulus variance is 47.34049, the shear modulus is 50.603, the shear modulus mismatch is 0.40750, the shear modulus variance is 20.62070, the bulk modulus is 114.650, the bulk modulus mismatch is 0.12666, the bulk modulus variance is 14.52162. | 1.30698 | 0.0311103 | 0.04066054 | 1.55116 | 0.02246828 | 0.03485189 | 4.186 | 0.1387637 | 0.5808649 | 131.159 | 0.3609397 | 47.34049 | 50.603 | 0.4074996 | 20.6207 | 114.65 | 0.1266605 | 14.52162 | 39 | 39
[1, 2, 3, 4, 5, 6] | [2, 3, 4, 5, 6, 7] | Ti-11.5Cr. Six Ti Cr alloys containing 8, 10, 11.5, 13, 15 and 20 wt % chromium were prepared by arc melting in a water-cooled copper hearth under an argon atmosphere. The arc melted buttons with a thickness of about 12mm were hot rolled to 3mm thick plates at 1073 K and cold rolled to 1.5 mm thick plates. Tensile specimens with dimensions of 3ram x 1.5mm x 16ram and X-ray diffraction samples of 10mm x 15 mm x 1.5 mm were prepared from the plates and sealed in a quartz tube under a vacuum of 2 x 10-3pa. They were homogenized for 14.4ksec at various temperatures between I100 and l150K to obtain a constant grain size of 0.2mm and quenched into ice water by breaking the quartz tube immediately after quenching. | Ti-11.5Cr. With increasing chromium content grain boundary facets appear significantly. The grain boundary fracture seems to result in small elongation and low reduction of area in higher chromium content alloys. | for Ti-11.5Cr alloy, the average atomic radius is 1.305, the atomic radius mismatch is 0.03316, the atomic radius variance is 0.04328, the average electronegativity is 1.553, the electronegativity mismatch is 0.02389, the electronegativity variance is 0.03709, the average valence electron concentration is 4.214, the valence electron concentration mismatch is 0.14671, the valence electron concentration variance is 0.61823, the average Young's modulus is 133.441, the Young's modulus mismatch is 0.37759, the Young's modulus variance is 50.38546, the shear modulus is 51.597, the shear modulus mismatch is 0.42535, the shear modulus variance is 21.94704, the bulk modulus is 115.350, the bulk modulus mismatch is 0.13399, the bulk modulus variance is 15.45566. | 1.30502 | 0.03316107 | 0.04327585 | 1.55284 | 0.02388758 | 0.03709359 | 4.214 | 0.1467078 | 0.6182265 | 133.441 | 0.377586 | 50.38546 | 51.597 | 0.425355 | 21.94704 | 115.35 | 0.1339893 | 15.45566 | 14 | 14
[1, 2, 3, 4] | [2, 3, 4, 5] | Ti-13Cr. Six Ti Cr alloys containing 8, 10, 11.5, 13, 15 and 20 wt % chromium were prepared by arc melting in a water-cooled copper hearth under an argon atmosphere. The arc melted buttons with a thickness of about 12mm were hot rolled to 3mm thick plates at 1073 K and cold rolled to 1.5 mm thick plates. Tensile specimens with dimensions of 3ram x 1.5mm x 16ram and X-ray diffraction samples of 10mm x 15 mm x 1.5 mm were prepared from the plates and sealed in a quartz tube under a vacuum of 2 x 10-3pa. They were homogenized for 14.4ksec at various temperatures between I100 and l150K to obtain a constant grain size of 0.2mm and quenched into ice water by breaking the quartz tube immediately after quenching. | Ti-13Cr. With increasing chromium content grain boundary facets appear significantly. The grain boundary fracture seems to result in small elongation and low reduction of area in higher chromium content alloys. | for Ti-13Cr alloy, the average atomic radius is 1.303, the atomic radius mismatch is 0.03504, the atomic radius variance is 0.04566, the average electronegativity is 1.555, the electronegativity mismatch is 0.02518, the electronegativity variance is 0.03914, the average valence electron concentration is 4.242, the valence electron concentration mismatch is 0.15376, the valence electron concentration variance is 0.65225, the average Young's modulus is 135.723, the Young's modulus mismatch is 0.39167, the Young's modulus variance is 53.15875, the shear modulus is 52.591, the shear modulus mismatch is 0.44029, the shear modulus variance is 23.15504, the bulk modulus is 116.050, the bulk modulus mismatch is 0.14051, the bulk modulus variance is 16.30636. | 1.30306 | 0.03503892 | 0.04565782 | 1.55452 | 0.02517515 | 0.03913527 | 4.242 | 0.1537611 | 0.6522546 | 135.723 | 0.3916709 | 53.15875 | 52.591 | 0.4402852 | 23.15504 | 116.05 | 0.1405115 | 16.30636 | 19 | 19
[1, 2, 3, 4] | [2, 3, 4, 5] | Ti-15Cr. Six Ti Cr alloys containing 8, 10, 11.5, 13, 15 and 20 wt % chromium were prepared by arc melting in a water-cooled copper hearth under an argon atmosphere. The arc melted buttons with a thickness of about 12mm were hot rolled to 3mm thick plates at 1073 K and cold rolled to 1.5 mm thick plates. Tensile specimens with dimensions of 3ram x 1.5mm x 16ram and X-ray diffraction samples of 10mm x 15 mm x 1.5 mm were prepared from the plates and sealed in a quartz tube under a vacuum of 2 x 10-3pa. They were homogenized for 14.4ksec at various temperatures between I100 and l150K to obtain a constant grain size of 0.2mm and quenched into ice water by breaking the quartz tube immediately after quenching. | Ti-15Cr. With increasing chromium content grain boundary facets appear significantly. The grain boundary fracture seems to result in small elongation and low reduction of area in higher chromium content alloys. | for Ti-15Cr alloy, the average atomic radius is 1.300, the atomic radius mismatch is 0.03736, the atomic radius variance is 0.04858, the average electronegativity is 1.557, the electronegativity mismatch is 0.02675, the electronegativity variance is 0.04164, the average valence electron concentration is 4.280, the valence electron concentration mismatch is 0.16214, the valence electron concentration variance is 0.69397, the average Young's modulus is 138.820, the Young's modulus mismatch is 0.40743, the Young's modulus variance is 56.55889, the shear modulus is 53.940, the shear modulus mismatch is 0.45673, the shear modulus variance is 24.63608, the bulk modulus is 117.000, the bulk modulus mismatch is 0.14829, the bulk modulus variance is 17.34935. | 1.3004 | 0.03735634 | 0.04857818 | 1.5568 | 0.02674617 | 0.04163844 | 4.28 | 0.1621435 | 0.6939741 | 138.82 | 0.4074261 | 56.55889 | 53.94 | 0.4567312 | 24.63608 | 117 | 0.1482851 | 17.34935 | 15 | 15
[1, 2, 3, 4] | [2, 3, 4, 5] | Ti-20Cr. Six Ti Cr alloys containing 8, 10, 11.5, 13, 15 and 20 wt % chromium were prepared by arc melting in a water-cooled copper hearth under an argon atmosphere. The arc melted buttons with a thickness of about 12mm were hot rolled to 3mm thick plates at 1073 K and cold rolled to 1.5 mm thick plates. Tensile specimens with dimensions of 3ram x 1.5mm x 16ram and X-ray diffraction samples of 10mm x 15 mm x 1.5 mm were prepared from the plates and sealed in a quartz tube under a vacuum of 2 x 10-3pa. They were homogenized for 14.4ksec at various temperatures between I100 and l150K to obtain a constant grain size of 0.2mm and quenched into ice water by breaking the quartz tube immediately after quenching. | Ti-20Cr. With increasing chromium content grain boundary facets appear significantly. The grain boundary fracture seems to result in small elongation and low reduction of area in higher chromium content alloys. | for Ti-20Cr alloy, the average atomic radius is 1.294, the atomic radius mismatch is 0.04219, the atomic radius variance is 0.05459, the average electronegativity is 1.562, the electronegativity mismatch is 0.02995, the electronegativity variance is 0.04679, the average valence electron concentration is 4.374, the valence electron concentration mismatch is 0.17829, the valence electron concentration variance is 0.77982, the average Young's modulus is 146.481, the Young's modulus mismatch is 0.43388, the Young's modulus variance is 63.55558, the shear modulus is 57.277, the shear modulus mismatch is 0.48333, the shear modulus variance is 27.68372, the bulk modulus is 119.350, the bulk modulus mismatch is 0.16335, the bulk modulus variance is 19.49558. | 1.29382 | 0.04219104 | 0.05458761 | 1.56244 | 0.02994636 | 0.04678938 | 4.374 | 0.178286 | 0.7798231 | 146.481 | 0.4338828 | 63.55558 | 57.277 | 0.4833305 | 27.68372 | 119.35 | 0.1633479 | 19.49558 | 8 | 8
[1, 2, 3, 4] | [2, 3, 4, 5] | Ti-12Mo. The binary Ti–12Mo (wt.%) alloy was synthesized by the cold crucible levitation melting (CCLM) technique by using an induction furnace. The melting was carried out under a pure Ar atmosphere after several cycles of high vacuum pumping. The obtained ingots with a weight about 20 g were remelted in a laboratory scale arc furnace, with a tungsten alloy electrode on a water-cooled copper module in a purity argon atmosphere. Once synthesized, thermo-mechanical treatments were carried out. The ingots were firstly solution treated in the β-phase domain at 1223 K under high vacuum (10−6 mbar) for 2–3 h in a tubular furnace and then quenched in water at room temperature to obtain the metastable β microstructure (as-quenched state). Then the ingots were cut into 3 mm thick plates and cold rolled with a laboratory scale laminator (Caltex Ursa Heavy) into 0.5 mm in thickness, which correspond to a reduction rate of about 80%. The thin plates were reheated up to 1143 K for 30 min for the recrystallization and then quenched into water (as-quenched recrystallized state). Two-step annealing processes were applied after complete recrystallization in order to achieve high-strength properties | Ti-12Mo. Typical equiaxe β-grain microstructure with a grain dimension of few hundreds μm in size is observed in the as-quenched alloy (Fig. 1(a)). After cold-rolling and recrystallization treatment (Fig. 1(b)), the β grain size was observed to be much smaller with a dimension of few tens μm in size. The optical micrographs obtained from the Ti–12Mo alloy after the two two-step annealing treatments. According to the temperatures of annealing used, α precipitates must be present in the microstructure. With the first two-step annealing treatment, where a lower secondary annealing temperature at 773 K was applied, the alloy presents a beta grain microstructure and the α phase, probably nanometer in scale, that remains invisible under optical microscope. The tensile curve indicates a yield stress at about 550 MPa, followed by an excellent ductility with an elongation percentage as high as 45%. | for Ti-12Mo alloy, the average atomic radius is 1.319, the atomic radius mismatch is 0.00371, the atomic radius variance is 0.00490, the average electronegativity is 1.580, the electronegativity mismatch is 0.09606, the electronegativity variance is 0.15175, the average valence electron concentration is 4.128, the valence electron concentration mismatch is 0.11858, the valence electron concentration variance is 0.48951, the average Young's modulus is 129.632, the Young's modulus mismatch is 0.40216, the Young's modulus variance is 52.13238, the shear modulus is 49.248, the shear modulus mismatch is 0.40752, the shear modulus variance is 20.06974, the bulk modulus is 117.680, the bulk modulus mismatch is 0.24958, the bulk modulus variance is 29.37035. | 1.31872 | 0.003711977 | 0.004895059 | 1.57968 | 0.09606175 | 0.1517468 | 4.128 | 0.1185818 | 0.4895059 | 129.632 | 0.4021567 | 52.13238 | 49.248 | 0.407524 | 20.06974 | 117.68 | 0.2495781 | 29.37035 | 45 | 45
[1, 2, 3, 4, 5, 6, 7, 8, 9] | [2, 3, 4, 5, 6, 7, 8, 9, 10] | Ti-Nb-Ta-Zr-Mo. Using commercial elemental bulk materials with purity higher than 99.9% (in weight percentage) as starting materials, quinary Ti-Zr-Nb-Ta-Mo alloy ingots in equiatomic fraction were fabricated by arc melting. Arc-melted ingots in weight of about 50 g were fabricated under a Ti-gettered argon atmosphere in a water-cooled copper hearth, subjected to remelting and flipping of several runs to ensure compositional homogeneity. | Ti-Nb-Ta-Zr-Mo. Using commercial elemental bulk materials with purity higher than 99.9% (in weight percentage) as starting materials, quinary Ti-Zr-Nb-Ta-Mo alloy ingots in equiatomic fraction were fabricated by arc melting. Arc-melted ingots in weight of about 50 g were fabricated under a Ti-gettered argon atmosphere in a water-cooled copper hearth, subjected to remelting and flipping of several runs to ensure compositional homogeneity. It was indicated that a bcc1 phase in predominant fraction and a bcc2 phase in trace amount coexisted in the alloy. The TiZrNbTaMo HEA exhibited Young’s modulus of 153 GPa, Vickers microhardness of 4.9 GPa, compressive yield strength of 1390 MPa and apparent plastic strain of εp ≈ 6% prior to failure. | for Ti-Nb-Ta-Zr-Mo alloy, the average atomic radius is 1.350, the atomic radius mismatch is 0.03863, the atomic radius variance is 0.05215, the average electronegativity is 1.626, the electronegativity mismatch is 0.17324, the electronegativity variance is 0.28168, the average valence electron concentration is 4.800, the valence electron concentration mismatch is 0.15590, the valence electron concentration variance is 0.74833, the average Young's modulus is 164.600, the Young's modulus mismatch is 0.53922, the Young's modulus variance is 88.75494, the shear modulus is 62.000, the shear modulus mismatch is 0.55339, the shear modulus variance is 34.31035, the bulk modulus is 160.220, the bulk modulus mismatch is 0.32845, the bulk modulus variance is 52.62503. | 1.35 | 0.03863231 | 0.05215362 | 1.626 | 0.1732353 | 0.2816807 | 4.8 | 0.1559024 | 0.7483315 | 164.6 | 0.5392159 | 88.75494 | 62 | 0.5533927 | 34.31035 | 160.22 | 0.3284548 | 52.62503 | 8 | 8
[1, 2, 3, 4, 5, 6, 7, 8, 9, 10] | [2, 3, 4, 5, 6, 7, 8, 9, 10, 11] | Ti-8Mo-6Nb-4Zr. A series of multicomponent Ti-8Mo-χNb-χZr (χ=2, 3, 4, 5 and 6 atomic %) alloys were prepared from commercially high purity Ti, Mo, Nb and Zr metals ( 99.89% purity for all the metals) by arc melting with a tungsten electrode on a water-cooled copper hearth. The alloys were melted in a high purity argon atmosphere. The ingot was melted at least five times to improve chemical homogeneity. The obtained ingots (30g) solution was treated at 1000°C under high vacuum for 24hrs inside a tabular furnace, followed by a quenching in water at room temperature to suppress dendrite formation. It was then swaged at 780-860°C with an 80% reduction in area. The sample (cylindrical in shape) was solution-treated at 950°C under high vacuum for 2hrs in a tabular furnace, and quenched at room temperature to remove micro-segregation. | Ti-8Mo-6Nb-4Zr. When comparing the SEM microstructures obtained for different alloys, a mixture of the Bcc β and orthorhombic α" phases can be observed in large equiaxed β grains of about 231±79 μm in diameter for the initial Ti–8Mo alloy. By contrast, the multicomponent Ti-Mo alloys exhibit different microstructures with smaller grain sizes. No significant difference exists in the microstructures of Ti-8Mo-6Nb-4Zr and Ti-8Mo-5Nb-3Zr alloys, therefore the latter is not shown here. A significant retention of the β phase with smaller grains ranging from ±0.3 to 10 𝜇m in diameter is observed for the Ti-8Mo-6Nb-4Zr alloy. Combining Nb and Zr alloying elements in appropriate synergy impedes formation of the athermal ω phase, which causes embrittlement that has been a main concern for their mechanical applications. Thus, a significant amount of β phase was retained in the alloy as a result of the micro-addition. The microstructure and phase stability of the alloys are dependent upon alloying additions. The results indicate that a significant microstructural sensitivity was apparent, with Nb and Zr micro-additions to this Ti-8Mo alloy system. This invariably has led to the dramatic change in some properties, including a lower Young's modulus, better toughness and high elongation to failure. | for Ti-8Mo-6Nb-4Zr alloy, the average atomic radius is 1.325, the atomic radius mismatch is 0.02010, the atomic radius variance is 0.02663, the average electronegativity is 1.585, the electronegativity mismatch is 0.11060, the electronegativity variance is 0.17529, the average valence electron concentration is 4.220, the valence electron concentration mismatch is 0.13646, the valence electron concentration variance is 0.57585, the average Young's modulus is 131.200, the Young's modulus mismatch is 0.44694, the Young's modulus variance is 58.63855, the shear modulus is 49.760, the shear modulus mismatch is 0.45462, the shear modulus variance is 22.62172, the bulk modulus is 122.444, the bulk modulus mismatch is 0.28613, the bulk modulus variance is 35.03477. | 1.3248 | 0.02009836 | 0.0266263 | 1.5848 | 0.1106041 | 0.1752854 | 4.22 | 0.1364567 | 0.5758472 | 131.2 | 0.4469402 | 58.63855 | 49.76 | 0.4546166 | 22.62172 | 122.444 | 0.2861289 | 35.03477 | 12.3 | 12.3
[1, 2, 3, 4, 5, 6, 7, 8, 9, 10] | [2, 3, 4, 5, 6, 7, 8, 9, 10, 11] | Ti-8Mo-5Nb-3Zr. A series of multicomponent Ti-8Mo-χNb-χZr (χ=2, 3, 4, 5 and 6 atomic %) alloys were prepared from commercially high purity Ti, Mo, Nb and Zr metals ( 99.89% purity for all the metals) by arc melting with a tungsten electrode on a water-cooled copper hearth. The alloys were melted in a high purity argon atmosphere. The ingot was melted at least five times to improve chemical homogeneity. The obtained ingots (30g) solution was treated at 1000°C under high vacuum for 24hrs inside a tabular furnace, followed by a quenching in water at room temperature to suppress dendrite formation. It was then swaged at 780-860°C with an 80% reduction in area. The sample (cylindrical in shape) was solution-treated at 950°C under high vacuum for 2hrs in a tabular furnace, and quenched at room temperature to remove micro-segregation. | Ti-8Mo-5Nb-3Zr. When comparing the SEM microstructures obtained for different alloys, a mixture of the Bcc β and orthorhombic α" phases can be observed in large equiaxed β grains of about 231±79 μm in diameter for the initial Ti–8Mo alloy. By contrast, the multicomponent Ti-Mo alloys exhibit different microstructures with smaller grain sizes. No significant difference exists in the microstructures of Ti-8Mo-6Nb-4Zr and Ti-8Mo-5Nb-3Zr alloys, therefore the latter is not shown here. Combining Nb and Zr alloying elements in appropriate synergy impedes formation of the athermal ω phase, which causes embrittlement that has been a main concern for their mechanical applications. Thus, a significant amount of β phase was retained in the alloy as a result of the micro-addition. The microstructure and phase stability of the alloys are dependent upon alloying additions. The results indicate that a significant microstructural sensitivity was apparent, with Nb and Zr micro-additions to this Ti-8Mo alloy system. This invariably has led to the dramatic change in some properties, including a lower Young's modulus, better toughness and high elongation to failure. | for Ti-8Mo-5Nb-3Zr alloy, the average atomic radius is 1.323, the atomic radius mismatch is 0.01769, the atomic radius variance is 0.02341, the average electronegativity is 1.586, the electronegativity mismatch is 0.10939, the electronegativity variance is 0.17353, the average valence electron concentration is 4.210, the valence electron concentration mismatch is 0.13560, the valence electron concentration variance is 0.57088, the average Young's modulus is 131.600, the Young's modulus mismatch is 0.44418, the Young's modulus variance is 58.45408, the shear modulus is 49.930, the shear modulus mismatch is 0.45149, the shear modulus variance is 22.54296, the bulk modulus is 122.033, the bulk modulus mismatch is 0.28362, the bulk modulus variance is 34.61103. | 1.3233 | 0.01769194 | 0.02341175 | 1.5863 | 0.1093905 | 0.1735261 | 4.21 | 0.1356001 | 0.5708765 | 131.6 | 0.44418 | 58.45408 | 49.93 | 0.4514913 | 22.54296 | 122.033 | 0.2836202 | 34.61103 | 13.9 | 13.9
[1, 2, 3, 4, 5, 6, 7, 8, 9, 10] | [2, 3, 4, 5, 6, 7, 8, 9, 10, 11] | Ti-8Mo-3Nb-5Zr. A series of multicomponent Ti-8Mo-χNb-χZr (χ=2, 3, 4, 5 and 6 atomic %) alloys were prepared from commercially high purity Ti, Mo, Nb and Zr metals ( 99.89% purity for all the metals) by arc melting with a tungsten electrode on a water-cooled copper hearth. The alloys were melted in a high purity argon atmosphere. The ingot was melted at least five times to improve chemical homogeneity. The obtained ingots (30g) solution was treated at 1000°C under high vacuum for 24hrs inside a tabular furnace, followed by a quenching in water at room temperature to suppress dendrite formation. It was then swaged at 780-860°C with an 80% reduction in area. The sample (cylindrical in shape) was solution-treated at 950°C under high vacuum for 2hrs in a tabular furnace, and quenched at room temperature to remove micro-segregation. | Ti-8Mo-3Nb-5Zr. Combining Nb and Zr alloying elements in appropriate synergy impedes formation of the athermal ω phase, which causes embrittlement that has been a main concern for their mechanical applications. Thus, a significant amount of β phase was retained in the alloy as a result of the micro-addition. The microstructure and phase stability of the alloys are dependent upon alloying additions. The results indicate that a significant microstructural sensitivity was apparent, with Nb and Zr micro-additions to this Ti-8Mo alloy system. This invariably has led to the dramatic change in some properties, including a lower Young's modulus, better toughness and high elongation to failure. | for Ti-8Mo-3Nb-5Zr alloy, the average atomic radius is 1.325, the atomic radius mismatch is 0.02211, the atomic radius variance is 0.02930, the average electronegativity is 1.581, the electronegativity mismatch is 0.11207, the electronegativity variance is 0.17718, the average valence electron concentration is 4.190, the valence electron concentration mismatch is 0.13372, the valence electron concentration variance is 0.56027, the average Young's modulus is 131.280, the Young's modulus mismatch is 0.44674, the Young's modulus variance is 58.64778, the shear modulus is 49.830, the shear modulus mismatch is 0.45368, the shear modulus variance is 22.60666, the bulk modulus is 120.455, the bulk modulus mismatch is 0.28379, the bulk modulus variance is 34.18411. | 1.3255 | 0.02210821 | 0.02930444 | 1.5809 | 0.1120744 | 0.1771784 | 4.19 | 0.1337155 | 0.5602678 | 131.28 | 0.4467381 | 58.64778 | 49.83 | 0.4536757 | 22.60666 | 120.455 | 0.2837916 | 34.18411 | 10.7 | 10.7
[1, 2, 3, 4] | [2, 3, 4, 5] | Ti-22Nb. Ti–22 at% Nb–1 at% X (X ¼Ta, Fe, Zr, Mo, Sn and Si) alloys (all compositions are hereafter described in atomic percent) were fabricated by an arc melting method using high-purity (99.9%) elemental sources. To ensure the compositional homogeneity, the ingots were flipped and remelted five times. The ingots were hot-pressed by 50% at the temperature of about 1073 K. The samples were solution-treated at 1073 K for 1.8 ks followed by quenching them into water at room temperature. | Ti-22Nb. The XRD profiles of the solution-treated Ti–22Nb1X alloys (X=Ta, Fe, Zr, Mo, Sn and Si) obtained at room temperature. It is clear that two phases, β and α", exist in all the alloys. The yielding stresses for the plastic deformation σs, and the fracture strain δ can be obtained. On comparison with the Ti–22Nb alloy, the alloy with the Sn, Si, Fe or Mo addition exhibits the increased σs and the decreased δ. | for Ti-22Nb alloy, the average atomic radius is 1.324, the atomic radius mismatch is 0.00626, the atomic radius variance is 0.00828, the average electronegativity is 1.553, the electronegativity mismatch is 0.01600, the electronegativity variance is 0.02485, the average valence electron concentration is 4.220, the valence electron concentration mismatch is 0.09816, the valence electron concentration variance is 0.41425, the average Young's modulus is 113.360, the Young's modulus mismatch is 0.04385, the Young's modulus variance is 4.97096, the shear modulus is 42.680, the shear modulus mismatch is 0.05824, the shear modulus variance is 2.48548, the bulk modulus is 123.200, the bulk modulus mismatch is 0.20174, the bulk modulus variance is 24.85478. | 1.3244 | 0.006255607 | 0.008284926 | 1.5532 | 0.0160023 | 0.02485478 | 4.22 | 0.09816263 | 0.4142463 | 113.36 | 0.04385106 | 4.970956 | 42.68 | 0.05823519 | 2.485478 | 123.2 | 0.2017433 | 24.85478 | 37 | 37
[1, 2, 3, 4, 5, 6, 7] | [2, 3, 4, 5, 6, 7, 8] | Ti-22Nb-1Mo. Ti–22 at% Nb–1 at% X (X ¼Ta, Fe, Zr, Mo, Sn and Si) alloys (all compositions are hereafter described in atomic percent) were fabricated by an arc melting method using high-purity (99.9%) elemental sources. To ensure the compositional homogeneity, the ingots were flipped and remelted five times. The ingots were hot-pressed by 50% at the temperature of about 1073 K. The samples were solution-treated at 1073 K for 1.8 ks followed by quenching them into water at room temperature. | Ti-22Nb-1Mo. The XRD profiles of the solution-treated Ti–22Nb1X alloys (X=Ta, Fe, Zr, Mo, Sn and Si) obtained at room temperature. It is clear that two phases, β and α", exist in all the alloys. By careful comparison, the intensity of the peaks of the α" phase is different, depending on the addition of alloying element. Among these alloys, the Ti–22Nb–1Mo alloy exhibits the weakest peaks of the α" phase on its XRD pattern, suggesting that its content of the α" phase is the lowest. So, Mo is a stronger β phase stabilizer than Fe, Ta, Zr, Sn and Si, which is effective in suppressing the formation of α" phases in the alloys. The yielding stresses for the plastic deformation σs, and the fracture strain δ can be obtained. On comparison with the Ti–22Nb alloy, the alloy with the Sn, Si, Fe or Mo addition exhibits the increased σs and the decreased δ. | for Ti-22Nb-1Mo alloy, the average atomic radius is 1.324, the atomic radius mismatch is 0.00651, the atomic radius variance is 0.00862, the average electronegativity is 1.559, the electronegativity mismatch is 0.04185, the electronegativity variance is 0.06527, the average valence electron concentration is 4.240, the valence electron concentration mismatch is 0.10611, the valence electron concentration variance is 0.44989, the average Young's modulus is 115.490, the Young's modulus mismatch is 0.19071, the Young's modulus variance is 22.02521, the shear modulus is 43.500, the shear modulus mismatch is 0.19897, the shear modulus variance is 8.65506, the bulk modulus is 124.400, the bulk modulus mismatch is 0.21699, the bulk modulus variance is 26.99333. | 1.3242 | 0.006512026 | 0.008623224 | 1.5594 | 0.04185322 | 0.06526592 | 4.24 | 0.1061059 | 0.4498889 | 115.49 | 0.190711 | 22.02521 | 43.5 | 0.1989668 | 8.655056 | 124.4 | 0.2169882 | 26.99333 | 35 | 35
[1, 2, 3, 4, 5, 6, 7] | [2, 3, 4, 5, 6, 7, 8] | Ti-22Nb-1Zr. Ti–22 at% Nb–1 at% X (X ¼Ta, Fe, Zr, Mo, Sn and Si) alloys (all compositions are hereafter described in atomic percent) were fabricated by an arc melting method using high-purity (99.9%) elemental sources. To ensure the compositional homogeneity, the ingots were flipped and remelted five times. The ingots were hot-pressed by 50% at the temperature of about 1073 K. The samples were solution-treated at 1073 K for 1.8 ks followed by quenching them into water at room temperature. | Ti-22Nb-1Zr. The XRD profiles of the solution-treated Ti–22Nb1X alloys (X=Ta, Fe, Zr, Mo, Sn and Si) obtained at room temperature. It is clear that two phases, β and α", exist in all the alloys. Mo is a stronger β phase stabilizer than Fe, Ta, Zr, Sn and Si, which is effective in suppressing the formation of α" phases in the alloys. The yielding stresses for the plastic deformation σs, and the fracture strain δ can be obtained. On the contrary, the alloy with the Ta or Zr addition exhibits the decreased σs. | for Ti-22Nb-1Zr alloy, the average atomic radius is 1.326, the atomic radius mismatch is 0.01130, the atomic radius variance is 0.01498, the average electronegativity is 1.551, the electronegativity mismatch is 0.02148, the electronegativity variance is 0.03331, the average valence electron concentration is 4.220, the valence electron concentration mismatch is 0.09816, the valence electron concentration variance is 0.41425, the average Young's modulus is 113.080, the Young's modulus mismatch is 0.04923, the Young's modulus variance is 5.56719, the shear modulus is 42.570, the shear modulus mismatch is 0.06253, the shear modulus variance is 2.66179, the bulk modulus is 123.011, the bulk modulus mismatch is 0.20344, the bulk modulus variance is 25.02571. | 1.3257 | 0.01130245 | 0.01498366 | 1.5511 | 0.02147735 | 0.03331351 | 4.22 | 0.09816263 | 0.4142463 | 113.08 | 0.04923231 | 5.56719 | 42.57 | 0.06252725 | 2.661785 | 123.011 | 0.2034428 | 25.02571 | 35 | 35
[1, 2, 3, 4, 5, 6, 7] | [2, 3, 4, 5, 6, 7, 8] | Ti-22Nb-1Ta. Ti–22 at% Nb–1 at% X (X ¼Ta, Fe, Zr, Mo, Sn and Si) alloys (all compositions are hereafter described in atomic percent) were fabricated by an arc melting method using high-purity (99.9%) elemental sources. To ensure the compositional homogeneity, the ingots were flipped and remelted five times. The ingots were hot-pressed by 50% at the temperature of about 1073 K. The samples were solution-treated at 1073 K for 1.8 ks followed by quenching them into water at room temperature. | Ti-22Nb-1Ta. the XRD profiles of the solution-treated Ti–22Nb1X alloys (X=Ta, Fe, Zr, Mo, Sn and Si) obtained at room temperature. It is clear that two phases, β and α", exist in all the alloys. Mo is a stronger β phase stabilizer than Fe, Ta, Zr, Sn and Si, which is effective in suppressing the formation of α" phases in the alloys. The yielding stresses for the plastic deformation σs, and the fracture strain δ can be obtained. The yielding stresses for the plastic deformation σs, and the fracture strain δ can be obtained. | for Ti-22Nb-1Ta alloy, the average atomic radius is 1.325, the atomic radius mismatch is 0.00635, the atomic radius variance is 0.00842, the average electronegativity is 1.553, the electronegativity mismatch is 0.01634, the electronegativity variance is 0.02538, the average valence electron concentration is 4.230, the valence electron concentration mismatch is 0.09949, the valence electron concentration variance is 0.42083, the average Young's modulus is 114.060, the Young's modulus mismatch is 0.07689, the Young's modulus variance is 8.77020, the shear modulus is 42.930, the shear modulus mismatch is 0.08407, the shear modulus variance is 3.60903, the bulk modulus is 124.100, the bulk modulus mismatch is 0.20923, the bulk modulus variance is 25.96517. | 1.3246 | 0.006354107 | 0.00841665 | 1.5528 | 0.01634487 | 0.02538031 | 4.23 | 0.09948759 | 0.4208325 | 114.06 | 0.07689111 | 8.7702 | 42.93 | 0.08406779 | 3.60903 | 124.1 | 0.2092278 | 25.96517 | 28 | 28
[1, 2, 3, 4, 5, 6, 7] | [2, 3, 4, 5, 6, 7, 8] | Ti-22Nb-1Fe. Ti–22 at% Nb–1 at% X (X ¼Ta, Fe, Zr, Mo, Sn and Si) alloys (all compositions are hereafter described in atomic percent) were fabricated by an arc melting method using high-purity (99.9%) elemental sources. To ensure the compositional homogeneity, the ingots were flipped and remelted five times. The ingots were hot-pressed by 50% at the temperature of about 1073 K. The samples were solution-treated at 1073 K for 1.8 ks followed by quenching them into water at room temperature. | Ti-22Nb-1Fe. the XRD profiles of the solution-treated Ti–22Nb1X alloys (X=Ta, Fe, Zr, Mo, Sn and Si) obtained at room temperature. It is clear that two phases, β and α", exist in all the alloys. Mo is a stronger β phase stabilizer than Fe, Ta, Zr, Sn and Si, which is effective in suppressing the formation of α" phases in the alloys. The yielding stresses for the plastic deformation σs, and the fracture strain δ can be obtained. On comparison with the Ti–22Nb alloy, the alloy with the Sn, Si, Fe or Mo addition exhibits the increased σs and the decreased δ. | for Ti-22Nb-1Fe alloy, the average atomic radius is 1.323, the atomic radius mismatch is 0.01319, the atomic radius variance is 0.01745, the average electronegativity is 1.556, the electronegativity mismatch is 0.02382, the electronegativity variance is 0.03706, the average valence electron concentration is 4.260, the valence electron concentration mismatch is 0.13120, the valence electron concentration variance is 0.55893, the average Young's modulus is 114.310, the Young's modulus mismatch is 0.09546, the Young's modulus variance is 10.91210, the shear modulus is 43.060, the shear modulus mismatch is 0.10762, the shear modulus variance is 4.63426, the bulk modulus is 123.800, the bulk modulus mismatch is 0.20396, the bulk modulus variance is 25.24995. | 1.3229 | 0.01319261 | 0.01745251 | 1.5561 | 0.02381895 | 0.03706467 | 4.26 | 0.1312036 | 0.5589275 | 114.31 | 0.09546058 | 10.9121 | 43.06 | 0.1076234 | 4.634264 | 123.8 | 0.2039576 | 25.24995 | 24 | 24
[1, 2, 3, 4] | [2, 3, 4, 5] | Ti-26Nb. Ti–24Nb, Ti–26Nb, Ti–24Nb–0.5O and Ti–24Nb–0.5N alloy compositions (at.%) were synthesized by the cold crucible levitation melting technique (CCLM) under high vacuum in this study. For the synthesis, ultra-pure raw metals, 99.999% pure titanium and 99.9% pure niobium were used, and oxygen and nitrogen were added by using 99.8% pure TiO2 powder and 99.5% pure TiN powder, respectively. Ingots obtained from melting were next homogenized at 1223 K for 72 ks under high vacuum, followed by water quenching. The ingots were then cold rolled at room temperature until a 90% reduction in thickness was achieved. From this cold-rolled state, tensile specimens were machined to obtain normalized shapes: 3 mm width, 0.5 mm in thickness and a gage length of 15 mm. The specimens were finally solution-treated in the β-phase domain at 1123 K for 1.8 ks under vacuum in order to restore a fully recrystallized microstructure from the cold-rolled state after water quenching. | Ti-26Nb. On the contrary, the Ti–26Nb alloys seems to possess a fully β-grain microstructure with a grain dimension varying between a few tens and a few hundreds of micrometers. O and N are also usually known to decrease the ductility of alloys but in the present case the ductility seems not to be altered by the addition of interstitial elements by comparison with the binary Ti–26Nb alloy. | for Ti-26Nb alloy, the average atomic radius is 1.325, the atomic radius mismatch is 0.00662, the atomic radius variance is 0.00877, the average electronegativity is 1.556, the electronegativity mismatch is 0.01692, the electronegativity variance is 0.02632, the average valence electron concentration is 4.260, the valence electron concentration mismatch is 0.10297, the valence electron concentration variance is 0.43863, the average Young's modulus is 112.880, the Young's modulus mismatch is 0.04663, the Young's modulus variance is 5.26361, the shear modulus is 42.440, the shear modulus mismatch is 0.06201, the shear modulus variance is 2.63181, the bulk modulus is 125.600, the bulk modulus mismatch is 0.20954, the bulk modulus variance is 26.31805. | 1.3252 | 0.006619895 | 0.008772685 | 1.5556 | 0.01691827 | 0.02631805 | 4.26 | 0.1029658 | 0.4386342 | 112.88 | 0.04663015 | 5.263611 | 42.44 | 0.06201238 | 2.631805 | 125.6 | 0.2095387 | 26.31805 | 22 | 22
[1, 2, 3, 4] | [2, 3, 4, 5] | Ti–24Nb. Ti–24Nb, Ti–26Nb, Ti–24Nb–0.5O and Ti–24Nb–0.5N alloy compositions (at.%) were synthesized by the cold crucible levitation melting technique (CCLM) under high vacuum in this study. For the synthesis, ultra-pure raw metals, 99.999% pure titanium and 99.9% pure niobium were used, and oxygen and nitrogen were added by using 99.8% pure TiO2 powder and 99.5% pure TiN powder, respectively. Ingots obtained from melting were next homogenized at 1223 K for 72 ks under high vacuum, followed by water quenching. The ingots were then cold rolled at room temperature until a 90% reduction in thickness was achieved. From this cold-rolled state, tensile specimens were machined to obtain normalized shapes: 3 mm width, 0.5 mm in thickness and a gage length of 15 mm. The specimens were finally solution-treated in the β-phase domain at 1123 K for 1.8 ks under vacuum in order to restore a fully recrystallized microstructure from the cold-rolled state after water quenching. | Ti–24Nb. The Ti–24Nb alloy seems to present a dual phase microstructure, composed of equiaxed β grains with thin α" martensite needles inside. | for Ti–24Nb alloy, the average atomic radius is 1.325, the atomic radius mismatch is 0.00645, the atomic radius variance is 0.00854, the average electronegativity is 1.554, the electronegativity mismatch is 0.01649, the electronegativity variance is 0.02562, the average valence electron concentration is 4.240, the valence electron concentration mismatch is 0.10073, the valence electron concentration variance is 0.42708, the average Young's modulus is 113.120, the Young's modulus mismatch is 0.04531, the Young's modulus variance is 5.12500, the shear modulus is 42.560, the shear modulus mismatch is 0.06021, the shear modulus variance is 2.56250, the bulk modulus is 124.400, the bulk modulus mismatch is 0.20599, the bulk modulus variance is 25.62499. | 1.3248 | 0.006447511 | 0.008541663 | 1.5544 | 0.01648545 | 0.02562499 | 4.24 | 0.1007272 | 0.4270831 | 113.12 | 0.04530585 | 5.124998 | 42.56 | 0.06020909 | 2.562499 | 124.4 | 0.2059886 | 25.62499 | 33 | 33
[1, 2, 3, 4, 5, 6, 7, 8, 9] | [2, 3, 4, 5, 6, 7, 8, 9, 10] | Ti–24Nb–0.5O. Ti–24Nb, Ti–26Nb, Ti–24Nb–0.5O and Ti–24Nb–0.5N alloy compositions (at.%) were synthesized by the cold crucible levitation melting technique (CCLM) under high vacuum in this study. For the synthesis, ultra-pure raw metals, 99.999% pure titanium and 99.9% pure niobium were used, and oxygen and nitrogen were added by using 99.8% pure TiO2 powder and 99.5% pure TiN powder, respectively. Ingots obtained from melting were next homogenized at 1223 K for 72 ks under high vacuum, followed by water quenching. The ingots were then cold rolled at room temperature until a 90% reduction in thickness was achieved. From this cold-rolled state, tensile specimens were machined to obtain normalized shapes: 3 mm width, 0.5 mm in thickness and a gage length of 15 mm. The specimens were finally solution-treated in the β-phase domain at 1123 K for 1.8 ks under vacuum in order to restore a fully recrystallized microstructure from the cold-rolled state after water quenching. | Ti–24Nb–0.5O. On the contrary, the Ti–24Nb–0.5O alloys seems to possess a fully β-grain microstructure with a grain dimension varying between a few tens and a few hundreds of micrometers. O and N are also usually known to decrease the ductility of alloys but in the present case the ductility seems not to be altered by the addition of interstitial elements by comparison with the binary Ti–26Nb alloy. | for Ti–24Nb–0.5O alloy, the average atomic radius is 1.321, the atomic radius mismatch is 0.03607, the atomic radius variance is 0.04766, the average electronegativity is 1.564, the electronegativity mismatch is 0.08660, the electronegativity variance is 0.13544, the average valence electron concentration is 4.250, the valence electron concentration mismatch is 0.10457, the valence electron concentration variance is 0.44441, the average Young's modulus is 112.540, the Young's modulus mismatch is 0.08424, the Young's modulus variance is 9.47989, the shear modulus is 42.340, the shear modulus mismatch is 0.09318, the shear modulus variance is 3.94517, the bulk modulus is 123.850, the bulk modulus mismatch is 0.21855, the bulk modulus variance is 27.06802. | 1.3215 | 0.03606726 | 0.04766288 | 1.5639 | 0.08660116 | 0.1354356 | 4.25 | 0.104567 | 0.4444097 | 112.54 | 0.08423578 | 9.479895 | 42.34 | 0.09317842 | 3.945174 | 123.85 | 0.2185548 | 27.06802 | 22 | 22
[1, 2, 3, 4, 5, 6, 7, 8, 9] | [2, 3, 4, 5, 6, 7, 8, 9, 10] | Ti–24Nb–0.5N. Ti–24Nb, Ti–26Nb, Ti–24Nb–0.5O and Ti–24Nb–0.5N alloy compositions (at.%) were synthesized by the cold crucible levitation melting technique (CCLM) under high vacuum in this study. For the synthesis, ultra-pure raw metals, 99.999% pure titanium and 99.9% pure niobium were used, and oxygen and nitrogen were added by using 99.8% pure TiO2 powder and 99.5% pure TiN powder, respectively. Ingots obtained from melting were next homogenized at 1223 K for 72 ks under high vacuum, followed by water quenching. The ingots were then cold rolled at room temperature until a 90% reduction in thickness was achieved. From this cold-rolled state, tensile specimens were machined to obtain normalized shapes: 3 mm width, 0.5 mm in thickness and a gage length of 15 mm. The specimens were finally solution-treated in the β-phase domain at 1123 K for 1.8 ks under vacuum in order to restore a fully recrystallized microstructure from the cold-rolled state after water quenching. | Ti–24Nb–0.5N. On the contrary, Ti–24Nb–0.5N alloys seems to possess a fully β-grain microstructure with a grain dimension varying between a few tens and a few hundreds of micrometers. O and N are also usually known to decrease the ductility of alloys but in the present case the ductility seems not to be altered by the addition of interstitial elements by comparison with the binary Ti–26Nb alloy. | for Ti–24Nb–0.5N alloy, the average atomic radius is 1.322, the atomic radius mismatch is 0.03396, the atomic radius variance is 0.04489, the average electronegativity is 1.562, the electronegativity mismatch is 0.06906, the electronegativity variance is 0.10786, the average valence electron concentration is 4.245, the valence electron concentration mismatch is 0.10132, the valence electron concentration variance is 0.43009, the average Young's modulus is 112.540, the Young's modulus mismatch is 0.08424, the Young's modulus variance is 9.47989, the shear modulus is 42.340, the shear modulus mismatch is 0.09318, the shear modulus variance is 3.94517, the bulk modulus is 123.850, the bulk modulus mismatch is 0.21855, the bulk modulus variance is 27.06802. | 1.3217 | 0.03396382 | 0.04488998 | 1.5619 | 0.06905873 | 0.1078628 | 4.245 | 0.1013162 | 0.4300872 | 112.54 | 0.08423578 | 9.479895 | 42.34 | 0.09317842 | 3.945174 | 123.85 | 0.2185548 | 27.06802 | 13 | 13
[1, 2, 3, 4] | [2, 3, 4, 5] | Ti-24Nb. The Ti–24 at% Nb–(0, 2, 4) at% Zr alloys (abbreviated as 0Zr, 2Zr, 4Zr hereafter) were arc melted in a water-sealed copper crucible in Ar atmosphere. These ingots were homogenized at 1273 K for 36 ks, and then solutionized at 1123 K for 3.6 ks followed by quenching into water. They were cold-rolled into sheets with a thickness of 2 mm at a reduction ratio of ∼75% without intermediate annealing. These sheets were solutionized at 1073 K for 3.6 ks and then aged at 573 K for 1.8 ks, 3.6 ks, 7.2 ks, 10.8 ks, 14.4 ks, and 18 ks, respectively. For convenience, abbreviations were used in this paper. For instance, 0Zr specimen subjected to solution treatment was abbreviated as 0ZrST specimen. 0Zr specimen subjected to aging treatment at 573 K for 1.8 ks was abbreviated as 0Zr1.8AG specimen. The specimens were grinded and polished after heat treatments to remove the oxidized layer on the surface. | Ti-24Nb. Ti-24Nb specimen with 0Zr, which subjected to solution treatment was abbreviated as 0ZrST specimen. Both β and α" phases are examined in 0ZrST specimen by XRD. The α" phase shows a kind of acicular structure in equiaxed β grains. All the aged specimens show equiaxed grains without any change in grain size comparing to the specimens subjected to solution treatment observed by optical microscopy. The equiaxed grain size (diameter) of all specimens is about 20–40 μm. It suggests that longer aging time is needed for the formation of ω phase in Ti–24 at% Nb-based alloys with increasing Zr content. As twinning disappears, the elongation decreases with the increase of Zr content in the specimens subjected to solution treatment. The addition of Zr affects the formation of the isothermal ω phase during aging treatments, and finally causes various mechanical properties of specimens subjected to aging treatments. | for Ti-24Nb alloy, the average atomic radius is 1.325, the atomic radius mismatch is 0.00645, the atomic radius variance is 0.00854, the average electronegativity is 1.554, the electronegativity mismatch is 0.01649, the electronegativity variance is 0.02562, the average valence electron concentration is 4.240, the valence electron concentration mismatch is 0.10073, the valence electron concentration variance is 0.42708, the average Young's modulus is 113.120, the Young's modulus mismatch is 0.04531, the Young's modulus variance is 5.12500, the shear modulus is 42.560, the shear modulus mismatch is 0.06021, the shear modulus variance is 2.56250, the bulk modulus is 124.400, the bulk modulus mismatch is 0.20599, the bulk modulus variance is 25.62499. | 1.3248 | 0.006447511 | 0.008541663 | 1.5544 | 0.01648545 | 0.02562499 | 4.24 | 0.1007272 | 0.4270831 | 113.12 | 0.04530585 | 5.124998 | 42.56 | 0.06020909 | 2.562499 | 124.4 | 0.2059886 | 25.62499 | 27 | 27
[1, 2, 3, 4, 5, 6, 7] | [2, 3, 4, 5, 6, 7, 8] | Ti-24Nb-2Zr. The Ti–24 at% Nb–(0, 2, 4) at% Zr alloys (abbreviated as 0Zr, 2Zr, 4Zr hereafter) were arc melted in a water-sealed copper crucible in Ar atmosphere. These ingots were homogenized at 1273 K for 36 ks, and then solutionized at 1123 K for 3.6 ks followed by quenching into water. They were cold-rolled into sheets with a thickness of 2 mm at a reduction ratio of ∼75% without intermediate annealing. These sheets were solutionized at 1073 K for 3.6 ks and then aged at 573 K for 1.8 ks, 3.6 ks, 7.2 ks, 10.8 ks, 14.4 ks, and 18 ks, respectively. For convenience, abbreviations were used in this paper. For instance, 0Zr specimen subjected to solution treatment was abbreviated as 0ZrST specimen. 0Zr specimen subjected to aging treatment at 573 K for 1.8 ks was abbreviated as 0Zr1.8AG specimen. The specimens were grinded and polished after heat treatments to remove the oxidized layer on the surface. | Ti-24Nb-2Zr. Ti-24Nb-2Zr specimen, which subjected to solution treatment was abbreviated as 2ZrST specimen, the Ti-24Nb-4Zr was abbreviated as 4ZrST as well. 2ZrST and 4ZrST specimens are composed of single equiaxed β phase owning to the increase of Zr content which restrains martensitic transformation in quenching process. The acicular α" decomposes during aging treatments. All the aged specimens show equiaxed grains without any change in grain size comparing to the specimens subjected to solution treatment observed by optical microscopy. The equiaxed grain size (diameter) of all specimens is about 20–40 μm. Isothermal ω phase is examined by XRD in 0Zr specimens aged for 3.6–18 ks, 2Zr specimens aged for 7.2–18 ks, and 4Zr specimens aged for 14.4–18 ks. It can be inferred from the above results that Zr can suppress the formation of isothermal ω phase during aging treatment in these series of titanium alloys. It suggests that longer aging time is needed for the formation of ω phase in Ti–24 at% Nb-based alloys with increasing Zr content. As twinning disappears, the elongation decreases with the increase of Zr content in the specimens subjected to solution treatment. The addition of Zr affects the formation of the isothermal ω phase during aging treatments, and finally causes various mechanical properties of specimens subjected to aging treatments. | for Ti-24Nb-2Zr alloy, the average atomic radius is 1.327, the atomic radius mismatch is 0.01467, the atomic radius variance is 0.01947, the average electronegativity is 1.550, the electronegativity mismatch is 0.02614, the electronegativity variance is 0.04052, the average valence electron concentration is 4.240, the valence electron concentration mismatch is 0.10073, the valence electron concentration variance is 0.42708, the average Young's modulus is 112.560, the Young's modulus mismatch is 0.05506, the Young's modulus variance is 6.19729, the shear modulus is 42.340, the shear modulus mismatch is 0.06806, the shear modulus variance is 2.88174, the bulk modulus is 124.022, the bulk modulus mismatch is 0.20941, the bulk modulus variance is 25.97167. | 1.3274 | 0.01467085 | 0.01947409 | 1.5502 | 0.02613928 | 0.04052111 | 4.24 | 0.1007272 | 0.4270831 | 112.56 | 0.05505766 | 6.19729 | 42.34 | 0.06806178 | 2.881736 | 124.022 | 0.2094118 | 25.97167 | 23 | 23
[1, 2, 3, 4, 5, 6, 7] | [2, 3, 4, 5, 6, 7, 8] | Ti-24Nb-4Zr. The Ti–24 at% Nb–(0, 2, 4) at% Zr alloys (abbreviated as 0Zr, 2Zr, 4Zr hereafter) were arc melted in a water-sealed copper crucible in Ar atmosphere. These ingots were homogenized at 1273 K for 36 ks, and then solutionized at 1123 K for 3.6 ks followed by quenching into water. They were cold-rolled into sheets with a thickness of 2 mm at a reduction ratio of ∼75% without intermediate annealing. These sheets were solutionized at 1073 K for 3.6 ks and then aged at 573 K for 1.8 ks, 3.6 ks, 7.2 ks, 10.8 ks, 14.4 ks, and 18 ks, respectively. For convenience, abbreviations were used in this paper. For instance, 0Zr specimen subjected to solution treatment was abbreviated as 0ZrST specimen. 0Zr specimen subjected to aging treatment at 573 K for 1.8 ks was abbreviated as 0Zr1.8AG specimen. The specimens were grinded and polished after heat treatments to remove the oxidized layer on the surface. | Ti-24Nb-4Zr. Ti-24Nb-2Zr specimen, which subjected to solution treatment was abbreviated as 2ZrST specimen, the Ti-24Nb-4Zr was abbreviated as 4ZrST as well. 2ZrST and 4ZrST specimens are composed of single equiaxed β phase owning to the increase of Zr content which restrains martensitic transformation in quenching process. The acicular α" decomposes during aging treatments. All the aged specimens show equiaxed grains without any change in grain size comparing to the specimens subjected to solution treatment observed by optical microscopy. The equiaxed grain size (diameter) of all specimens is about 20–40 μm. Isothermal ω phase is examined by XRD in 0Zr specimens aged for 3.6–18 ks, 2Zr specimens aged for 7.2–18 ks, and 4Zr specimens aged for 14.4–18 ks. It can be inferred from the above results that Zr can suppress the formation of isothermal ω phase during aging treatment in these series of titanium alloys. It suggests that longer aging time is needed for the formation of ω phase in Ti–24 at% Nb-based alloys with increasing Zr content. As twinning disappears, the elongation decreases with the increase of Zr content in the specimens subjected to solution treatment. The addition of Zr affects the formation of the isothermal ω phase during aging treatments, and finally causes various mechanical properties of specimens subjected to aging treatments. | for Ti-24Nb-4Zr alloy, the average atomic radius is 1.330, the atomic radius mismatch is 0.01949, the atomic radius variance is 0.02592, the average electronegativity is 1.546, the electronegativity mismatch is 0.03293, the electronegativity variance is 0.05091, the average valence electron concentration is 4.240, the valence electron concentration mismatch is 0.10073, the valence electron concentration variance is 0.42708, the average Young's modulus is 112.000, the Young's modulus mismatch is 0.06308, the Young's modulus variance is 7.06541, the shear modulus is 42.120, the shear modulus mismatch is 0.07487, the shear modulus variance is 3.15366, the bulk modulus is 123.644, the bulk modulus mismatch is 0.21278, the bulk modulus variance is 26.30836. | 1.33 | 0.01949095 | 0.02592296 | 1.546 | 0.03293123 | 0.05091169 | 4.24 | 0.1007272 | 0.4270831 | 112 | 0.06308401 | 7.065409 | 42.12 | 0.07487333 | 3.153665 | 123.644 | 0.212775 | 26.30836 | 22 | 22
[1, 2, 3, 4, 5, 6, 7, 8, 9, 10, 11, 12] | [2, 3, 4, 5, 6, 7, 8, 9, 10, 11, 12, 13] | Ti-23Nb-2Zr-0.7Ta. As titanium, zirconium, tantalum and niobium have very different melting points and densities, the synthesis of both alloy compositions (mol.%), i.e. the gum metal Ti–23Nb–0.7Ta–2Zr–1.2O (TNTZ-O) and Ti–23Nb0.7Ta–2Zr (TNTZ), was realized by the cold crucible semi-levitation melting (CCLM) technique under high vacuum, using a high-frequency magnetic induction generator heating system (CELES). The added elements are pure solid metals, except oxygen, which was introduced through titanium oxide (TiO2) powder. After a homogenization treatment at 950 °C for 16 h, samples were cold rolled to 90% in thickness. Then all the samples were solution treated at 850 °C for 0.5 h in the beta-phase field and quenched in water. The aim of this treatment was to restore a fully recrystallized microstructure from the cold-rolled state. | Ti-23Nb-2Zr-0.7Ta. The synthesis of both alloy compositions (mol.%), i.e. the gum metal Ti–23Nb–0.7Ta–2Zr–1.2O (TNTZ-O) and Ti–23Nb0.7Ta–2Zr (TNTZ). Both alloys present an equiaxed microstructure consisting of β grains a few tens of micrometers in size. In TNTZ alloy, additional fine needle-like precipitates are observable in the β grains. Needle-like precipitates observed in the TNTZ alloy were found to be related to the C-centered orthorhombic α" martensitic phase. With these kinds of alloy, superelastic and shape memory behaviors can be obtained due to the presence of the α" martensite phase. In the present case, the plateau is characteristic of the reorientation of α" martensite variants initially present in the recrystallized and quenched state since a relatively low elastic recovery estimated at 0.25% is obtained. The TNTZ alloy then presents the characteristic of a shape-memory alloy. This kind of alloy is usually very ductile – as it is in the present case, since an elongation at rupture above 30% was measured. | for Ti-23Nb-2Zr-0.7Ta alloy, the average atomic radius is 1.327, the atomic radius mismatch is 0.01467, the atomic radius variance is 0.01947, the average electronegativity is 1.549, the electronegativity mismatch is 0.02609, the electronegativity variance is 0.04043, the average valence electron concentration is 4.237, the valence electron concentration mismatch is 0.10036, the valence electron concentration variance is 0.42524, the average Young's modulus is 113.170, the Young's modulus mismatch is 0.07657, the Young's modulus variance is 8.66551, the shear modulus is 42.575, the shear modulus mismatch is 0.08483, the shear modulus variance is 3.61170, the bulk modulus is 124.052, the bulk modulus mismatch is 0.21242, the bulk modulus variance is 26.35120. | 1.32734 | 0.01466541 | 0.01946598 | 1.54932 | 0.02609335 | 0.04042694 | 4.237 | 0.100364 | 0.4252423 | 113.17 | 0.07657075 | 8.665512 | 42.575 | 0.08483147 | 3.6117 | 124.052 | 0.2124206 | 26.3512 | 33 | 33
[1, 2, 3, 4, 5, 6, 7, 8, 9, 10, 11, 12, 13, 14, 15, 16, 17] | [2, 3, 4, 5, 6, 7, 8, 9, 10, 11, 12, 13, 14, 15, 16, 17, 18] | Ti–23Nb–0.7Ta–2Zr–1.2O. As titanium, zirconium, tantalum and niobium have very different melting points and densities, the synthesis of both alloy compositions (mol.%), i.e. the gum metal Ti–23Nb–0.7Ta–2Zr–1.2O (TNTZ-O) and Ti–23Nb0.7Ta–2Zr (TNTZ), was realized by the cold crucible semi-levitation melting (CCLM) technique under high vacuum, using a high-frequency magnetic induction generator heating system (CELES). The added elements are pure solid metals, except oxygen, which was introduced through titanium oxide (TiO2) powder. After a homogenization treatment at 950 °C for 16 h, samples were cold rolled to 90% in thickness. Then all the samples were solution treated at 850 °C for 0.5 h in the beta-phase field and quenched in water. The aim of this treatment was to restore a fully recrystallized microstructure from the cold-rolled state. | Ti–23Nb–0.7Ta–2Zr–1.2O. The synthesis of both alloy compositions (mol.%), i.e. the gum metal Ti–23Nb–0.7Ta–2Zr–1.2O (TNTZ-O) and Ti–23Nb0.7Ta–2Zr (TNTZ). Both alloys present an equiaxed microstructure consisting of β grains a few tens of micrometers in size. In contrast, the gum metal TNTZO seems to show a pure equiaxed β grain microstructure. It is confirmed that the TNTZ-O alloy processes a single-phase β microstructure since only the peaks related to the bodycentered cubic (bcc) β phase are present. Thus, by comparing the two studied alloys, we have shown that the formation of quenched martensite α" phases is suppressed by the addition of oxygen. With the addition of oxygen in the TNTZ-O alloy, such a plateau in the stress–strain tensile curve is not observed. This is due to the fact that the α" phase is no longer present in the gum metal TNTZ-O alloy in its quenched state. | for Ti–23Nb–0.7Ta–2Zr–1.2O alloy, the average atomic radius is 1.319, the atomic radius mismatch is 0.05702, the atomic radius variance is 0.07523, the average electronegativity is 1.572, the electronegativity mismatch is 0.13344, the electronegativity variance is 0.20978, the average valence electron concentration is 4.261, the valence electron concentration mismatch is 0.10929, the valence electron concentration variance is 0.46570, the average Young's modulus is 111.778, the Young's modulus mismatch is 0.13471, the Young's modulus variance is 15.05811, the shear modulus is 42.047, the shear modulus mismatch is 0.13968, the shear modulus variance is 5.87306, the bulk modulus is 122.732, the bulk modulus mismatch is 0.24101, the bulk modulus variance is 29.57939. | 1.31942 | 0.05701804 | 0.07523074 | 1.57212 | 0.1334405 | 0.2097844 | 4.261 | 0.1092942 | 0.4657027 | 111.778 | 0.1347144 | 15.05811 | 42.047 | 0.1396784 | 5.873056 | 122.732 | 0.241008 | 29.57939 | 14 | 14
[1, 2, 3, 4, 5, 6, 7, 8, 9, 10, 11, 12, 13, 14, 15, 16, 17, 18] | [2, 3, 4, 5, 6, 7, 8, 9, 10, 11, 12, 13, 14, 15, 16, 17, 18, 19] | Ti-12Ta-9Nb-6Zr-3V-1.5O. Pure titanium powder and other elemental powders for alloying were blended at predetermined compositions in an attrition mixer for 1.8 ks. The blended powders were compacted into a cylindrical shape (~ φ 190 mm x 300 mm) in a cold isostatic press (CIP) at a pressure of 392 MPa, and sintered at 1573 K for 14.4 ks in a vacuum of 10-3 Pa. The sintered billet was hot forged at 1423 K into a round bar (~ φ 80 mm x 1200 mm), hot rolled at 1073 K into a narrow bar (~ φ 15 mm x 50 m), and cut to a length of 500 mm. The narrow bar specimen was peeled off the surface oxidized layer, solution treated at 1273 K for 3.6 ks in argon, quenched to in brine, and then cold swaged in a rotary swaging machine into wires having diameters of 5 mm to 3 mm. Oxygen content of the material was controlled by mixing with a high-oxygen-content titanium powder of 4 mol. % oxygen. | Ti-12Ta-9Nb-6Zr-3V-1.5O. cold working substantially decreases the elastic modulus and increases the yield strength and confirm nonlinearity in the elastic range, with the gradient of each curve decreasing continuously to about 1/3 its original value near the elastic limit. As a result of this decrease in elastic modulus and nonlinearity, elastic deformability after cold working reaches 2.5%, which is at least double the value before cold working. | for Ti-12Ta-9Nb-6Zr-3V-1.5O alloy, the average atomic radius is 1.319, the atomic radius mismatch is 0.06751, the atomic radius variance is 0.08906, the average electronegativity is 1.559, the electronegativity mismatch is 0.15337, the electronegativity variance is 0.23914, the average valence electron concentration is 4.270, the valence electron concentration mismatch is 0.11160, the valence electron concentration variance is 0.47655, the average Young's modulus is 120.260, the Young's modulus mismatch is 0.24043, the Young's modulus variance is 28.91388, the shear modulus is 45.230, the shear modulus mismatch is 0.23533, the shear modulus variance is 10.64411, the bulk modulus is 124.916, the bulk modulus mismatch is 0.29429, the bulk modulus variance is 36.76201. | 1.3191 | 0.06751363 | 0.08905723 | 1.5592 | 0.1533714 | 0.2391367 | 4.27 | 0.1116042 | 0.4765501 | 120.26 | 0.2404281 | 28.91388 | 45.23 | 0.235333 | 10.64411 | 124.916 | 0.2942939 | 36.76201 | 19.1 | 19.1
[1, 2, 3, 4, 5, 6, 7] | [2, 3, 4, 5, 6, 7, 8] | Ti-7Mo-3Cr. The Ti-7Mo-3Cr and Ti-7Mo-3Cr-1Fe alloys were arc melted from pure elements in a high-purity argon atmosphere. The ingots were homogenized at 1200°C for 3 h under flowing argon and water quenched. It was then cold rolled from 6 to 2.4 mm thickness and annealed at 850°C for 20 min under flowing argon, followed by water quenching or air cooling. | Ti-7Mo-3Cr. For Ti-7Mo-3Cr alloy, β and ω phases were observed in the both air-cooled and water quenched alloys. In comparison with air-cooled and water-quenched Ti-7Mo-3Cr-1Fe alloys, the corresponding air-cooled and water-quenched Ti-7Mo-3Cr alloys exhibit larger ω precipitates, suggesting the addition of 1% Fe can tailor the ω precipitates size, instead of rapid growth of ω precipitates observed in air-cooled Ti-7Mo-3Cr alloy. The growth of ω phase in β titanium alloys is dependent on β stability (i.e. amount of β stabilizers) and cooling rate. According to experimental knowledge and simulation work, Fe is one of the strongest β stabilizers among transition metals. | for Ti-7Mo-3Cr alloy, the average atomic radius is 1.315, the atomic radius mismatch is 0.01799, the atomic radius variance is 0.02366, the average electronegativity is 1.566, the electronegativity mismatch is 0.07445, the electronegativity variance is 0.11658, the average valence electron concentration is 4.130, the valence electron concentration mismatch is 0.11938, the valence electron concentration variance is 0.49305, the average Young's modulus is 128.395, the Young's modulus mismatch is 0.36945, the Young's modulus variance is 47.43574, the shear modulus is 49.011, the shear modulus mismatch is 0.38882, the shear modulus variance is 19.05631, the bulk modulus is 115.770, the bulk modulus mismatch is 0.20397, the bulk modulus variance is 23.61371. | 1.31522 | 0.01799189 | 0.0236633 | 1.5658 | 0.07445248 | 0.1165777 | 4.13 | 0.119383 | 0.4930517 | 128.395 | 0.3694516 | 47.43574 | 49.011 | 0.388817 | 19.05631 | 115.77 | 0.2039709 | 23.61371 | 46 | 46
[1, 2, 3, 4, 5, 6, 7, 8, 9, 10] | [2, 3, 4, 5, 6, 7, 8, 9, 10, 11] | Ti-7Mo-3Cr-1Fe. The Ti-7Mo-3Cr and Ti-7Mo-3Cr-1Fe alloys were arc melted from pure elements in a high-purity argon atmosphere. The ingots were homogenized at 1200 °C for 3 h under flowing argon and water quenched. It was then cold rolled from 6 to 2.4 mm thickness and annealed at 850C for 20 min under flowing argon, followed by water quenching or air cooling. | Ti-7Mo-3Cr-1Fe. For the water-quenched Ti-7Mo-3Cr-1Fe alloy, only peaks corresponding to β phasewereidentified, while both β phase and ω phase were observed in the air cooled Ti-7Mo-3Cr-1Fe alloy, suggesting that the slower cooling rate induced more ω phase formation. This suggests that both cooling conditions and the addition of 1% Fe can tailor the formation of ω phase. In comparison with air-cooled and water-quenched Ti-7Mo-3Cr-1Fe alloys, the corresponding air-cooled and water-quenched Ti-7Mo-3Cr alloys exhibit larger ω precipitates, suggesting the addition of 1% Fe can tailor the ω precipitates size, instead of rapid growth of ω precipitates observed in air-cooled Ti-7Mo-3Cr alloy. The growth of ω phase in β titanium alloys is dependent on β stability (i.e. amount of β stabilizers) and cooling rate. According to experimental knowledge and simulation work, Fe is one of the strongest β stabilizers among transition metals. The addition of 1 wt% Fe successfully tailored the ω precipitates size in the air-cooled Ti-7Mo-3Cr-1Fe alloy, leading to a superior combination of high strength and high ductility. | for Ti-7Mo-3Cr-1Fe alloy, the average atomic radius is 1.314, the atomic radius mismatch is 0.02081, the atomic radius variance is 0.02734, the average electronegativity is 1.568, the electronegativity mismatch is 0.07599, the electronegativity variance is 0.11919, the average valence electron concentration is 4.166, the valence electron concentration mismatch is 0.14728, the valence electron concentration variance is 0.61355, the average Young's modulus is 129.250, the Young's modulus mismatch is 0.37181, the Young's modulus variance is 48.05671, the shear modulus is 49.353, the shear modulus mismatch is 0.39112, the shear modulus variance is 19.30270, the bulk modulus is 116.310, the bulk modulus mismatch is 0.20768, the bulk modulus variance is 24.15541. | 1.31387 | 0.0208122 | 0.02734453 | 1.56841 | 0.07599286 | 0.119188 | 4.166 | 0.1472756 | 0.6135503 | 129.25 | 0.3718121 | 48.05671 | 49.353 | 0.3911151 | 19.3027 | 116.31 | 0.2076813 | 24.15541 | 25 | 25
[1, 2, 3, 4, 5, 6, 7, 8, 9, 10, 11, 12, 13, 14, 15] | [2, 3, 4, 5, 6, 7, 8, 9, 10, 11, 12, 13, 14, 15, 16] | Ti-34Nb-8Zr-1Fe-0.2O. The synthesis of the alloy was based on the use of a levitation induction melting furnace with a nominal power of 25 kW and a melting capacity of 30 cm3 with a high vacuum of 10−4–10−5 mbar. During synthesis operation, an intensified stirring of the melted alloy was applied. To obtain a high chemical homogeneity, the re-melting of the ingots was performed twice. To obtain a quality-homogenized precursor, the as-cast alloy was processed as follows: (a) cold rolling (CR) with a relative reduction of ε = 20%; the applied rolling speed was 3 m/min; and (b) homogenization treatment (HT) performed above the β-transus temperature: 1223 K/950 ◦C/20 min/w.q.; for that, under high vacuum. Tolling-MPR method with two variants of ST. The MPR process was performed using 10 rolling passes with εtot = 90%. For both ST cases, the heating temperature and the cooling medium were similar (1223 K/950 ◦C and water, respectively), while the holding times were different: 10 min for variant 1 (V-1), and 20 min for variant 2 (V-2). | Ti-34Nb-8Zr-1Fe-0.2O. it can be stated that XRD analysis demonstrates the β stabilizing character of the alloying elements used (~42% in total, without oxygen), even after the application of SPD or ST (water quenching) during which there is a risk of secondary precipitation such as α, α', ω, or α"-martensite, which may endanger the mechanical properties by increasing the fragility/resilience. Possible precipitation of the orthorhombic α" martensite or hexagonal α' in the β matrix can considerably lower the modulus values and improve ductility, but with a corresponding strength decrease. In contrast to the influence of α" precipitation, the possible formation of the athermal ω phase during ST is correlated with a rise in strength, reduced ductility, and, in most cases, an unsatisfactory increase in elastic modulus. However, knowing that the addition of about 5–7 wt.% of Zr to Ti–Nb/Mo–Fe alloys represents a sufficient quantity to suppress the formation of athermal ω precipitates during ST (water quenching), it can be concluded that the Zr content (7.6 wt.%) from the present case, alongside other alloying elements, would be sufficient to ensure this desideratum. This finding corroborates all of the above presented results. | for Ti-34Nb-8Zr-1Fe-0.2O alloy, the average atomic radius is 1.325, the atomic radius mismatch is 0.04923, the atomic radius variance is 0.06523, the average electronegativity is 1.558, the electronegativity mismatch is 0.10923, the electronegativity variance is 0.17023, the average valence electron concentration is 4.277, the valence electron concentration mismatch is 0.13758, the valence electron concentration variance is 0.58845, the average Young's modulus is 112.121, the Young's modulus mismatch is 0.14145, the Young's modulus variance is 15.85902, the shear modulus is 42.213, the shear modulus mismatch is 0.15083, the shear modulus variance is 6.36707, the bulk modulus is 122.028, the bulk modulus mismatch is 0.22989, the bulk modulus variance is 28.05267. | 1.325 | 0.04923046 | 0.06523036 | 1.5585 | 0.1092274 | 0.1702309 | 4.277 | 0.1375843 | 0.588448 | 112.121 | 0.1414455 | 15.85902 | 42.213 | 0.1508321 | 6.367074 | 122.0283 | 0.2298866 | 28.05267 | 21 | 21
[1, 2, 3, 4] | [2, 3, 4, 5] | Ti-12Mo. The binary Ti–12 wt%Mo (hereafter referred to as Ti–12Mo) alloy was fabricated by vacuum arc melting using pure Ti and Mo. The chemical composition of the bulk ingot was determined to be (in wt.%): Mo—12.3%, Fe—0.02%, H—0.004%, O—0.06%, N—0.004%, C—0.011% and Ti—balance. Ingots were heavily cold rolled to 95% thickness reduction. The coldrolled sheets were solution-treated (ST) at 1173 K for 1.8 ks and subsequently water-quenched. The microstructure of solution-treated Ti–12Mo samples consists of a single-phase metastable β matrix with a dispersion of quenched-in ωath nano-precipitates. Three different LTA temperatures have been selected from resistometric measurements, presumably at the onset (373 and 423 K) and the end (523 K) of the ωiso precipitation range, in order to obtain various nucleation rates of ωiso. The LTA treatment was conducted by sealing the tensile specimens in special copper modules, pre-heated to the annealing temperature.The heating rate was of the order of 20°C/s and water quenching was applied for rapid cooling. | Ti-12Mo. The binary Ti–12 wt%Mo (hereafter referred to as Ti–12Mo) alloy was fabricated by vacuum arc melting using pure Ti and Mo. Ingots were heavily cold rolled to 95% thickness reduction. The coldrolled sheets were solution-treated (ST) at 1173 K for 1.8 ks and subsequently water-quenched. The microstructure of solution-treated Ti–12Mo samples consists of a single-phase metastable β matrix with a dispersion of quenched-in ωath nano-precipitates. TEM dark-field images from solution-treated (1173 K/1.8 ks), low temperature aging (LTA) 423 K/60 s and LTA 523 K/60 s Ti–12Mo samples clearly show different variants of the ω precipitates distributed uniformly throughout the β matrix (recorded by selecting all the four ω reflections). A homogeneous distribution of fine-scale athermal ω precipitates are observed in the solution-treated sample. | for Ti-12Mo alloy, the average atomic radius is 1.319, the atomic radius mismatch is 0.00371, the atomic radius variance is 0.00490, the average electronegativity is 1.580, the electronegativity mismatch is 0.09606, the electronegativity variance is 0.15175, the average valence electron concentration is 4.128, the valence electron concentration mismatch is 0.11858, the valence electron concentration variance is 0.48951, the average Young's modulus is 129.632, the Young's modulus mismatch is 0.40216, the Young's modulus variance is 52.13238, the shear modulus is 49.248, the shear modulus mismatch is 0.40752, the shear modulus variance is 20.06974, the bulk modulus is 117.680, the bulk modulus mismatch is 0.24958, the bulk modulus variance is 29.37035. | 1.31872 | 0.003711977 | 0.004895059 | 1.57968 | 0.09606175 | 0.1517468 | 4.128 | 0.1185818 | 0.4895059 | 129.632 | 0.4021567 | 52.13238 | 49.248 | 0.407524 | 20.06974 | 117.68 | 0.2495781 | 29.37035 | 40 | 40
[1, 2, 3, 4, 5, 6, 7, 8, 9, 10] | [2, 3, 4, 5, 6, 7, 8, 9, 10, 11] | Ti-37Ta-26Hf-13Zr. Ti-Ta-Hf-Zr ingot was fabricated by a cold-crucible levitation melting method using high purity sponge Ti and sponge Hf, Zr702 (commercial pure Zr), and high-purity Ta powder as raw materials, ingots of the alloys were re-melted five times in order to guarantee chemical homogeneity. The nominal compositions of the Ti-Ta-Hf-Zr alloys were Ti-37Ta-26Hf-13Zr, Ti-40Ta-22Hf-11.7Zr, and Ti-45Ta-18.4Hf-10Zr (wt.%), which were hereafter denoted as TTHZ-1, TTHZ-2, and TTHZ-3, respectively. | Ti-37Ta-26Hf-13Zr. Ti-37Ta-26Hf-13Zr specimen was abbreviated as TTHZ-1. Microstructure is the main factor, including four strengthening mechanisms, namely solid solution strengthening, deformation strengthening, precipitation and dispersion strengthening, and grain and sub-grain strengthening. The first three mechanisms improve the strength of the material, but also reduce the ductility. For grain and sub-grain strengthening, the smaller grain size, the greater the unit volume of grain boundary and sub-grain boundary area, the higher strength of the alloy, however, the average grain size of the three alloys is very close since the average grain size is 354.6 μm for TTHZ-1. As observed using TEM, the size of the ω particles in TTHZ-1 (~5 nm) is larger than that in TTHZ-2 (~2 nm) and TTHZ-3 (~2 nm). A small size difference of ω nanoparticles could cause a significant effect on the mechanical properties of BCC metals. It has been demonstrated that when the ω particle size is around 1~3nm, this phase does not show a noticeable effect on the mechanical properties; however, when the particles are slightly larger (that is, with a size ≥ 5 nm), the precipitation of the ω nanoparticles led to a significant enhancement in the micro-hardness and the strength, and also an embrittlement of the material. | for Ti-37Ta-26Hf-13Zr alloy, the average atomic radius is 1.360, the atomic radius mismatch is 0.04018, the atomic radius variance is 0.05466, the average electronegativity is 1.466, the electronegativity mismatch is 0.06714, the electronegativity variance is 0.09846, the average valence electron concentration is 4.206, the valence electron concentration mismatch is 0.09616, the valence electron concentration variance is 0.40443, the average Young's modulus is 120.830, the Young's modulus mismatch is 0.29960, the Young's modulus variance is 36.20015, the shear modulus is 45.519, the shear modulus mismatch is 0.28859, the shear modulus variance is 13.13612, the bulk modulus is 125.837, the bulk modulus mismatch is 0.30457, the bulk modulus variance is 38.32572. | 1.36035 | 0.04018125 | 0.05466057 | 1.46645 | 0.06713871 | 0.09845556 | 4.206 | 0.0961556 | 0.4044305 | 120.83 | 0.2995957 | 36.20015 | 45.519 | 0.2885854 | 13.13612 | 125.8373 | 0.3045657 | 38.32572 | 1.6 | 1.6
[1, 2, 3, 4, 5, 6, 7, 8, 9, 10] | [2, 3, 4, 5, 6, 7, 8, 9, 10, 11] | Ti-40Ta-22Hf-12Zr. Ti-Ta-Hf-Zr ingot was fabricated by a cold-crucible levitation melting method using high purity sponge Ti and sponge Hf, Zr702 (commercial pure Zr), and high-purity Ta powder as raw materials, ingots of the alloys were re-melted five times in order to guarantee chemical homogeneity. The nominal compositions of the Ti-Ta-Hf-Zr alloys were Ti-37Ta-26Hf-13Zr, Ti-40Ta-22Hf-11.7Zr, and Ti-45Ta-18.4Hf-10Zr (wt.%), which were hereafter denoted as TTHZ-1, TTHZ-2, and TTHZ-3, respectively. | Ti-40Ta-22Hf-12Zr. Ti-40Ta-22Hf-11.7Zr specimen was abbreviated as TTHZ-2. Microstructure is the main factor, including four strengthening mechanisms, namely solid solution strengthening, deformation strengthening, precipitation and dispersion strengthening, and grain and sub-grain strengthening. The first three mechanisms improve the strength of the material, but also reduce the ductility. For grain and sub-grain strengthening, the smaller grain size, the greater the unit volume of grain boundary and sub-grain boundary area, the higher strength of the alloy, however, the average grain size of the three alloys is very close since the average grain size is 335.3 μm for TTHZ-2. As observed using TEM, the size of the ω particles in TTHZ-1 (~5 nm) is larger than that in TTHZ-2 (~2 nm) and TTHZ-3 (~2 nm). A small size difference of ω nanoparticles could cause a significant effect on the mechanical properties of BCC metals. It has been demonstrated that when the ω particle size is around 1~3nm, this phase does not show a noticeable effect on the mechanical properties; however, when the particles are slightly larger (that is, with a size ≥ 5 nm), the precipitation of the ω nanoparticles led to a significant enhancement in the micro-hardness and the strength, and also an embrittlement of the material. | for Ti-40Ta-22Hf-12Zr alloy, the average atomic radius is 1.356, the atomic radius mismatch is 0.03861, the atomic radius variance is 0.05234, the average electronegativity is 1.475, the electronegativity mismatch is 0.06361, the electronegativity variance is 0.09384, the average valence electron concentration is 4.217, the valence electron concentration mismatch is 0.09775, the valence electron concentration variance is 0.41220, the average Young's modulus is 122.980, the Young's modulus mismatch is 0.29210, the Young's modulus variance is 35.92269, the shear modulus is 46.312, the shear modulus mismatch is 0.28121, the shear modulus variance is 13.02324, the bulk modulus is 127.092, the bulk modulus mismatch is 0.30592, the bulk modulus variance is 38.87991. | 1.35563 | 0.03861166 | 0.05234313 | 1.47519 | 0.06361004 | 0.0938369 | 4.217 | 0.09774783 | 0.4122026 | 122.98 | 0.2921019 | 35.92269 | 46.312 | 0.2812065 | 13.02324 | 127.0919 | 0.3059196 | 38.87991 | 2.8 | 2.8
[1, 2, 3, 4, 5, 6, 7, 8, 9, 10] | [2, 3, 4, 5, 6, 7, 8, 9, 10, 11] | Ti-45Ta-18Hf-10Zr. Ti-Ta-Hf-Zr ingot was fabricated by a cold-crucible levitation melting method using high purity sponge Ti and sponge Hf, Zr702 (commercial pure Zr), and high-purity Ta powder as raw materials, ingots of the alloys were re-melted five times in order to guarantee chemical homogeneity. The nominal compositions of the Ti-Ta-Hf-Zr alloys were Ti-37Ta-26Hf-13Zr, Ti-40Ta-22Hf-11.7Zr, and Ti-45Ta-18.4Hf-10Zr (wt.%), which were hereafter denoted as TTHZ-1, TTHZ-2, and TTHZ-3, respectively. | Ti-45Ta-18Hf-10Zr. Ti-45Ta-18Hf-10Zr specimen was abbreviated as TTHZ-3. Microstructure is the main factor, including four strengthening mechanisms, namely solid solution strengthening, deformation strengthening, precipitation and dispersion strengthening, and grain and sub-grain strengthening. The first three mechanisms improve the strength of the material, but also reduce the ductility. For grain and sub-grain strengthening, the smaller grain size, the greater the unit volume of grain boundary and sub-grain boundary area, the higher strength of the alloy, however, the average grain size of the three alloys is very close since the average grain size is 341.2 μm for TTHZ-3. As observed using TEM, the size of the ω particles in TTHZ-1 (~5 nm) is larger than that in TTHZ-2 (~2 nm) and TTHZ-3 (~2 nm). A small size difference of ω nanoparticles could cause a significant effect on the mechanical properties of BCC metals. It has been demonstrated that when the ω particle size is around 1~3nm, this phase does not show a noticeable effect on the mechanical properties; however, when the particles are slightly larger (that is, with a size ≥ 5 nm), the precipitation of the ω nanoparticles led to a significant enhancement in the micro-hardness and the strength, and also an embrittlement of the material. The elongation of TTHZ-2 is 2.4%. | for Ti-45Ta-18Hf-10Zr alloy, the average atomic radius is 1.351, the atomic radius mismatch is 0.03621, the atomic radius variance is 0.04890, the average electronegativity is 1.484, the electronegativity mismatch is 0.05905, the electronegativity variance is 0.08763, the average valence electron concentration is 4.243, the valence electron concentration mismatch is 0.10108, the valence electron concentration variance is 0.42890, the average Young's modulus is 126.252, the Young's modulus mismatch is 0.28695, the Young's modulus variance is 36.22762, the shear modulus is 47.512, the shear modulus mismatch is 0.27595, the shear modulus variance is 13.11075, the bulk modulus is 129.848, the bulk modulus mismatch is 0.30926, the bulk modulus variance is 40.15707. | 1.35065 | 0.03620833 | 0.04890478 | 1.48405 | 0.05904972 | 0.08763274 | 4.243 | 0.101083 | 0.4288951 | 126.252 | 0.2869469 | 36.22762 | 47.512 | 0.2759461 | 13.11075 | 129.8477 | 0.3092629 | 40.15707 | 2.4 | 2.4
[1, 2, 3, 4, 5, 6, 7] | [2, 3, 4, 5, 6, 7, 8] | Ti-9Mo-6W. The ternary Ti–9Mo–6W alloy was produced by arc melting in a water-cooled copper crucible using high purity metals (>99.7%) under the protection of high purity Ar. The alloys were melted at least 10 times in total and were flipped between each melting stage. The as-cast materials were cold rolled without homogenization from 6 mm to 1.5 mm in thickness. The cold rolled sheets were annealed at 820 °C for 2 and 5 minutes and quenched in water. The annealing temperature of 820 °C was determined by a series of experiments to give an annealing temperature above the β-trans for regions rich in Mo and W and below the β-trans for regions relatively poor in Mo and W. The annealed samples are designated according to temperature and time, namely, 820–2 M and 820–5 M. | Ti-9Mo-6W. The microstructure of the Ti-9Mo-6W alloy after annealing at 5 minutes (820–5 M). The relatively larger grain size regions ranged between 40 nm and 540 nm, while the grain size of the regions with finer grains varied between 20 nm and 160 nm. Figure 1b gives a low magnification image for 820–5 M and black-bright contrast regions were observed . A higher magnification image of the interface between dark and bright regions, which indicates that the dark regions were composed of equiaxed α (dark) and β (bright) phases, while the bright regions were mainly composed of micrometre β grains (1.0–6.0 μm) and occasional nanometre α grains were also observed at grain boundaries. The solidification segregation of Mo and W leads to a locally different microstructure after cold rolling (i.e., nanostructured β phase in the regions rich in Mo and W and plate-like martensite and β phase in regions relatively poor in Mo and W), which play a decisive role in the formation of the heterogeneous microstructure. The 820–5 M alloy yielded at 692 MPa, after which minor strain hardening occurred to a peak stress of 701 MPa at a strain of 1.2%, followed by strain softening with a lowest stress of 678 MPa at a strain of 2.1%. After strain softening, pronounced strain hardening occurred with an initially monotonic increase in stain hardening rate was observed, leading to an ultimate tensile strength of 1115 MPa with a uniform strain of 33.5%. | for Ti-9Mo-6W alloy, the average atomic radius is 1.319, the atomic radius mismatch is 0.00377, the atomic radius variance is 0.00497, the average electronegativity is 1.584, the electronegativity mismatch is 0.10623, the electronegativity variance is 0.16831, the average valence electron concentration is 4.132, the valence electron concentration mismatch is 0.12023, the valence electron concentration variance is 0.49680, the average Young's modulus is 131.467, the Young's modulus mismatch is 0.44787, the Young's modulus variance is 58.88098, the shear modulus is 50.013, the shear modulus mismatch is 0.45883, the shear modulus variance is 22.94767, the bulk modulus is 119.289, the bulk modulus mismatch is 0.30233, the bulk modulus variance is 36.06516. | 1.318679 | 0.00376737 | 0.004967951 | 1.584364 | 0.1062323 | 0.1683107 | 4.132132 | 0.1202273 | 0.4967951 | 131.4675 | 0.4478749 | 58.88098 | 50.01301 | 0.4588339 | 22.94767 | 119.2893 | 0.3023336 | 36.06516 | 33.5 | 33.5
[1, 2, 3, 4] | [2, 3, 4, 5] | Ti-12Mo. The binary Ti-12 wt.%Mo (hereafter referred to as Ti-12Mo) alloy was fabricated by vacuum arc melting using pure Ti and Mo. Following this, they were solution-treated (ST) at 900 °C for 30 min and subsequently water-quenched. | Ti-12Mo. The binary Ti-12 wt.%Mo (hereafter referred to as Ti-12Mo) alloy was fabricated by vacuum arc melting using pure Ti and Mo. Following this, they were solution-treated (ST) at 900 °C for 30 min and subsequently water-quenched. The starting microstructure, shown as an inset, contains athermal ω precipitates within the parent β matrix. The formation of the ωath takes place congruently after the quenching from above the β-transus temperature (from the single β phase field). | for Ti-12Mo alloy, the average atomic radius is 1.319, the atomic radius mismatch is 0.00371, the atomic radius variance is 0.00490, the average electronegativity is 1.580, the electronegativity mismatch is 0.09606, the electronegativity variance is 0.15175, the average valence electron concentration is 4.128, the valence electron concentration mismatch is 0.11858, the valence electron concentration variance is 0.48951, the average Young's modulus is 129.632, the Young's modulus mismatch is 0.40216, the Young's modulus variance is 52.13238, the shear modulus is 49.248, the shear modulus mismatch is 0.40752, the shear modulus variance is 20.06974, the bulk modulus is 117.680, the bulk modulus mismatch is 0.24958, the bulk modulus variance is 29.37035. | 1.31872 | 0.003711977 | 0.004895059 | 1.57968 | 0.09606175 | 0.1517468 | 4.128 | 0.1185818 | 0.4895059 | 129.632 | 0.4021567 | 52.13238 | 49.248 | 0.407524 | 20.06974 | 117.68 | 0.2495781 | 29.37035 | 35 | 35
[1, 2, 3, 4] | [2, 3, 4, 5] | Ti-5Cu. The Ti–Cu samples used in this investigation included alloys with three Cu contents, 5.0, 7.1 and 15.0 wt.%, which correspond, respectively, to hypo-eutectoid, eutectoid and hyper-eutectoid compositions. Samples were produced by arc melting using a non-consumable tungsten electrode and water-cooled copper crucible in an argon atmosphere. To ensure their chemical homogeneity, the ingots were remelted at least five times. After preparing the alloys, 30 g Ti–Cu samples were cast in an arc melting centrifugal casting machine in an argon atmosphere. This casting machine includes an arm with a copper mold and a copper crucible that rotates at 1000 rpm around a central axis. Casting was carried out by arc melting the samples and injecting them into the copper mold by the rotating arm. To obtain a room-temperature microstructure with stable phases, some of the cast samples were b solution treated at 900 °C for 2 h and furnace cooled. In this article, HTS stands for heat-treated samples (cast followed by heat treatment: b solution treated at 900 °C for 2 h and furnace cooled) and CS stands for cast samples (high cooling rate). | Ti-5Cu. However, when the eutectoid alloy was subjected to the same cooling condition, the final microstructure consisted of the HCP phase and precipitates of the Ti2Cu phase. As the amount of Cu increased from 5% to 7.1%, and later to 15%, slowly cooled samples displayed a eutectoid structure with increasing lamellar spacing varying from 0.41 μm to 10 μm. There was a tendency for the volume fraction of the Ti2Cu compound to increase with increasing Cu content. | for Ti-5Cu alloy, the average atomic radius is 1.314, the atomic radius mismatch is 0.02182, the atomic radius variance is 0.02868, the average electronegativity is 1.554, the electronegativity mismatch is 0.04430, the electronegativity variance is 0.06883, the average valence electron concentration is 3.924, the valence electron concentration mismatch is 0.09745, the valence electron concentration variance is 0.38239, the average Young's modulus is 116.456, the Young's modulus mismatch is 0.01970, the Young's modulus variance is 2.29435, the shear modulus is 44.152, the shear modulus mismatch is 0.01732, the shear modulus variance is 0.76478, the bulk modulus is 111.140, the bulk modulus mismatch is 0.05161, the bulk modulus variance is 5.73589. | 1.3143 | 0.02182107 | 0.02867944 | 1.55368 | 0.04430169 | 0.06883064 | 3.924 | 0.09744966 | 0.3823925 | 116.456 | 0.01970147 | 2.294355 | 44.152 | 0.01732164 | 0.7647849 | 111.14 | 0.05160956 | 5.735887 | 3.8 | 3.8
[1, 2, 3, 4] | [2, 3, 4, 5] | Ti-7Cu. The Ti–Cu samples used in this investigation included alloys with three Cu contents, 5.0, 7.1 and 15.0 wt.%, which correspond, respectively, to hypo-eutectoid, eutectoid and hyper-eutectoid compositions. Samples were produced by arc melting using a non-consumable tungsten electrode and water-cooled copper crucible in an argon atmosphere. To ensure their chemical homogeneity, the ingots were remelted at least five times. After preparing the alloys, 30 g Ti–Cu samples were cast in an arc melting centrifugal casting machine in an argon atmosphere. This casting machine includes an arm with a copper mold and a copper crucible that rotates at 1000 rpm around a central axis. Casting was carried out by arc melting the samples and injecting them into the copper mold by the rotating arm. To obtain a room-temperature microstructure with stable phases, some of the cast samples were b solution treated at 900 °C for 2 h and furnace cooled. In this article, HTS stands for heat-treated samples (cast followed by heat treatment: b solution treated at 900 °C for 2 h and furnace cooled) and CS stands for cast samples (high cooling rate). | Ti-7Cu. As the Cu content was increased to 7.1%, the only change detected in the CS was the increasing amount of Ti2Cu precipitates. As the amount of Cu increased from 5% to 7.1%, and later to 15%, slowly cooled samples displayed a eutectoid structure with increasing lamellar spacing varying from 0.41 μm to 10 μm. There was a tendency for the volume fraction of the Ti2Cu compound to increase with increasing Cu content. | for Ti-7Cu alloy, the average atomic radius is 1.312, the atomic radius mismatch is 0.02584, the atomic radius variance is 0.03390, the average electronegativity is 1.559, the electronegativity mismatch is 0.05218, the electronegativity variance is 0.08137, the average valence electron concentration is 3.892, the valence electron concentration mismatch is 0.11614, the valence electron concentration variance is 0.45204, the average Young's modulus is 116.648, the Young's modulus mismatch is 0.02325, the Young's modulus variance is 2.71221, the shear modulus is 44.216, the shear modulus mismatch is 0.02045, the shear modulus variance is 0.90407, the bulk modulus is 111.620, the bulk modulus mismatch is 0.06075, the bulk modulus variance is 6.78053. | 1.3119 | 0.02584241 | 0.03390265 | 1.55944 | 0.05217666 | 0.08136637 | 3.892 | 0.1161448 | 0.4520354 | 116.648 | 0.02325125 | 2.712212 | 44.216 | 0.02044669 | 0.9040708 | 111.62 | 0.06074656 | 6.780531 | 3.5 | 3.5
[1, 2, 3, 4] | [2, 3, 4, 5] | Ti-15Cu. The Ti–Cu samples used in this investigation included alloys with three Cu contents, 5.0, 7.1 and 15.0 wt.%, which correspond, respectively, to hypo-eutectoid, eutectoid and hyper-eutectoid compositions. Samples were produced by arc melting using a non-consumable tungsten electrode and water-cooled copper crucible in an argon atmosphere. To ensure their chemical homogeneity, the ingots were remelted at least five times. After preparing the alloys, 30 g Ti–Cu samples were cast in an arc melting centrifugal casting machine in an argon atmosphere. This casting machine includes an arm with a copper mold and a copper crucible that rotates at 1000 rpm around a central axis. Casting was carried out by arc melting the samples and injecting them into the copper mold by the rotating arm. To obtain a room-temperature microstructure with stable phases, some of the cast samples were b solution treated at 900 °C for 2 h and furnace cooled. In this article, HTS stands for heat-treated samples (cast followed by heat treatment: b solution treated at 900 °C for 2 h and furnace cooled) and CS stands for cast samples (high cooling rate). | Ti-15Cu. According to the Ti–Cu phase diagram, at 900 °C the Ti–15%Cu sample was composed of a combination of a relevant amount of β phase and a certain amount of Ti2Cu. Upon cooling, the decomposition of β phase gave rise to a martensitic or eutectoid structure, depending on the cooling rate applied. As the amount of Cu increased from 5% to 7.1%, and later to 15%, slowly cooled samples displayed a eutectoid structure with increasing lamellar spacing varying from 0.41 μm to 10 μm. There was a tendency for the volume fraction of the Ti2Cu compound to increase with increasing Cu content. | for Ti-15Cu alloy, the average atomic radius is 1.302, the atomic radius mismatch is 0.03702, the atomic radius variance is 0.04821, the average electronegativity is 1.582, the electronegativity mismatch is 0.07314, the electronegativity variance is 0.11571, the average valence electron concentration is 3.766, the valence electron concentration mismatch is 0.17070, the valence electron concentration variance is 0.64284, the average Young's modulus is 117.404, the Young's modulus mismatch is 0.03285, the Young's modulus variance is 3.85704, the shear modulus is 44.468, the shear modulus mismatch is 0.02891, the shear modulus variance is 1.28568, the bulk modulus is 113.510, the bulk modulus mismatch is 0.08495, the bulk modulus variance is 9.64261. | 1.30245 | 0.03701719 | 0.04821304 | 1.58212 | 0.07313687 | 0.1157113 | 3.766 | 0.1706959 | 0.6428406 | 117.404 | 0.03285274 | 3.857043 | 44.468 | 0.0289125 | 1.285681 | 113.51 | 0.08494942 | 9.642609 | 2.9 | 2.9
[1, 2, 3, 4] | [2, 3, 4, 5] | Ti-15Mo. Ti–15Mo and Ti–15Mo–1Fe alloys were prepared by cold crucible levitation melting. Each ingot had a diameter of about 80 mm and a length of about 30 mm. Fig. 3 shows a schematic drawing of the heat treatment for these alloys. The ingots were homogenized at 1273 K for 3.6 ks, hot forged at 1273 K into blocks of 60 mm (l) × 60 mm (w) × 40 mm (t), and then hot rolled into plates of 240 mm (l) × 60 mm (w) × 10 mm (t) at 1173 K followed by air cooling. The plates were cut into 40 mm (l) × 60 mm (w) × 10 mm (t) and were solution treated at 1173 K for 3.6 ks followed by water quenching. The heat treatments were carried out in the air. | Ti-15Mo. The microstructure of the Ti–15Mo alloy consists of relatively large β grains with an average size of about 130 μm. The microstructure of the Ti–15Mo alloy consists of relatively large β grains with an average size of about 130 μm. The Ti–15Mo alloy shows low yield strength of 439 MPa, and a large elongation of 49%. | for Ti-15Mo alloy, the average atomic radius is 1.318, the atomic radius mismatch is 0.00414, the atomic radius variance is 0.00546, the average electronegativity is 1.590, the electronegativity mismatch is 0.10637, the electronegativity variance is 0.16916, the average valence electron concentration is 4.162, the valence electron concentration mismatch is 0.13111, the valence electron concentration variance is 0.54567, the average Young's modulus is 133.253, the Young's modulus mismatch is 0.43612, the Young's modulus variance is 58.11388, the shear modulus is 50.642, the shear modulus mismatch is 0.44178, the shear modulus variance is 22.37248, the bulk modulus is 119.720, the bulk modulus mismatch is 0.27347, the bulk modulus variance is 32.74021. | 1.31838 | 0.004138945 | 0.005456702 | 1.59022 | 0.1063738 | 0.1691578 | 4.162 | 0.1311077 | 0.5456702 | 133.253 | 0.4361169 | 58.11388 | 50.642 | 0.4417772 | 22.37248 | 119.72 | 0.2734732 | 32.74021 | 49 | 49
[1, 2, 3, 4, 5, 6, 7] | [2, 3, 4, 5, 6, 7, 8] | Ti-15Mo-1Fe. Ti–15Mo and Ti–15Mo–1Fe alloys were prepared by cold crucible levitation melting. Each ingot had a diameter of about 80 mm and a length of about 30 mm. Fig. 3 shows a schematic drawing of the heat treatment for these alloys. The ingots were homogenized at 1273 K for 3.6 ks, hot forged at 1273 K into blocks of 60 mm (l) × 60 mm (w) × 40 mm (t), and then hot rolled into plates of 240 mm (l) × 60 mm (w) × 10 mm (t) at 1173 K followed by air cooling. The plates were cut into 40 mm (l) × 60 mm (w) × 10 mm (t) and were solution treated at 1173 K for 3.6 ks followed by water quenching. The heat treatments were carried out in the air. | Ti-15Mo-1Fe. The microstructure of the Ti–15Mo alloy consists of relatively large β grains with an average size of about 130 μm. The microstructure of the Ti–15Mo alloy consists of relatively large β grains with an average size of about 130 μm as shown. No significant difference in the microstructure is observed in the Ti–15Mo–1Fe alloy. Of the two alloys, the Ti–15Mo–1Fe alloy shows a weaker and a more diffuse diffraction spots of the athermal ω phase. On the contrary, the Ti–15Mo–1Fe alloy shows high yield strength of 837 MPa and a small elongation of 19%. The deformation mode of the Ti–15Mo alloy changes by the Fe addition from a {332} <113> twinning to a slip, which coincides with the predictions by the e/a ratio and the Mo equivalency. The existence of twins in a few regions in the Ti–15Mo–1Fe alloy is caused by the solidification segregation of Mo and Fe atoms. The yield strength of the Ti–15Mo–1Fe alloy of 837 MPa is much higher than that of the Ti–15Mo alloy of 439 MPa due to the change in the deformation mode. | for Ti-15Mo-1Fe alloy, the average atomic radius is 1.317, the atomic radius mismatch is 0.01142, the atomic radius variance is 0.01504, the average electronegativity is 1.593, the electronegativity mismatch is 0.10710, the electronegativity variance is 0.17059, the average valence electron concentration is 4.198, the valence electron concentration mismatch is 0.15599, the valence electron concentration variance is 0.65483, the average Young's modulus is 134.108, the Young's modulus mismatch is 0.43660, the Young's modulus variance is 58.55096, the shear modulus is 50.984, the shear modulus mismatch is 0.44245, the shear modulus variance is 22.55801, the bulk modulus is 120.260, the bulk modulus mismatch is 0.27498, the bulk modulus variance is 33.06860. | 1.31703 | 0.01141654 | 0.01503593 | 1.59283 | 0.1071012 | 0.1705939 | 4.198 | 0.155985 | 0.6548252 | 134.108 | 0.4365955 | 58.55096 | 50.984 | 0.4424527 | 22.55801 | 120.26 | 0.2749759 | 33.0686 | 19 | 19
[1, 2, 3, 4, 5, 6, 7, 8, 9, 10, 11, 12, 13] | [2, 3, 4, 5, 6, 7, 8, 9, 10, 11, 12, 13, 14] | Ti-6Cr-5Mo-5V-4Al. The Ti–6Cr–5Mo–5V–4Al alloy was made by multiple vacuum arc re-melting. The ingot with 620 mm in diameter was double forged at around 1150 °C to square billets with 380 mm in each dimension. The square billets were then hot rolled at 800 °C to round bars with 12 mm in diameter. Molybdenum equivalent ([Mo]eq) of the alloy is about 15.2 according to the composition and an empirical equation proposed by Collings. The b transus temperature of the alloy is metallographically measured to be approximately 790 °C. Samples from the as-rolled alloy were solution treated in a pre-heated air furnace at 760 °C and 800 °C (below and above the b transus temperature) and then held for 0.5 h followed by air cooling. Following the solution treatment, the samples were subjected to aging at temperatures ranging from 460 °C to 560 °C for 2–8 h in a pre-heated air furnace (with a heating rate of 50–100 °C/min), and followed by air cooling. Besides, direct aging at 500 °C for different time was also introduced to study the microstructure–property relationship. | Ti-6Cr-5Mo-5V-4Al. The Ti–6Cr–5Mo–5V–4Al alloy was made by multiple vacuum arc re-melting. The ingot with 620 mm in diameter was double forged at around 1150 °C to square billets with 380 mm in each dimension. The square billets were then hot rolled at 800 °C to round bars with 12 mm in diameter. The Ti–6Cr–5Mo–5V–4Al alloy, solution treated below and above the β transus temperature, has moderate strength levels (800–1000 MPa) with excellent ductility (~22% in elongation and 50–60% in reduction of area), similarly to Beta C and Ti-15-3 alloy. The α/β solution treatment results in a 100 MPa higher strength than that of the β solution treatment. However, both the two solution conditions (below or above the β transus temperature) share the same ductility level. | for Ti-6Cr-5Mo-5V-4Al alloy, the average atomic radius is 1.297, the atomic radius mismatch is 0.03800, the atomic radius variance is 0.04929, the average electronegativity is 1.571, the electronegativity mismatch is 0.06415, the electronegativity variance is 0.10080, the average valence electron concentration is 4.136, the valence electron concentration mismatch is 0.15667, the valence electron concentration variance is 0.64800, the average Young's modulus is 127.600, the Young's modulus mismatch is 0.40120, the Young's modulus variance is 51.19305, the shear modulus is 48.823, the shear modulus mismatch is 0.43255, the shear modulus variance is 21.11851, the bulk modulus is 115.692, the bulk modulus mismatch is 0.22296, the bulk modulus variance is 25.79493. | 1.297137 | 0.03800171 | 0.04929343 | 1.571331 | 0.06414769 | 0.1007973 | 4.136136 | 0.1566682 | 0.6480011 | 127.5996 | 0.4012007 | 51.19305 | 48.82282 | 0.4325541 | 21.11851 | 115.6917 | 0.2229627 | 25.79493 | 22 | 22
[1, 2, 3, 4, 5, 6, 7, 8, 9, 10] | [2, 3, 4, 5, 6, 7, 8, 9, 10, 11] | Ti-30Nb-13Ta-5Zr. The materials used in this study were a TNTZ coil with a diameter of 8.2 mm and TNTZ bars with a diameter of 25.0 mm. Each thermo-mechanical process included a different treatment before the aging treatment, which is conducted with a TNTZ coil or each TNTZ bar mentioned above. In the first thermo-mechanical process, a coil with a diameter of 8.2 mm was subjected to cold drawing with an area reduction ratio of 16% to form rods with a diameter of 7.5 mm and a length of 300 mm. They were then subjected to solution treatment (ST) at 1063 K, which is 50 K higher than the β transus temperature, for 3.6 ks in air, followed by water quenching (As–ST). Additionally, some of the rods were subjected to aging treatment at 673 K or 723 K for 259.2 ks in air, followed by water quenching (STA-673 K and STA723 K, respectively). This thermo-mechanical process using a solution treatment before aging treatment is collectively called Process STA. For the second thermo-mechanical process, a hot-forged TNTZ bar with a diameter of 25.0 mm was machined into a diameter of 20.0 mm. It was then subjected to cold caliber rolling (CR) with an area reduction ratio of 88% to form rods with a diameter of 7.0 mm and a length of 300 mm (As–CR). Additionally, some of the rods were subjected to aging treatment at 673 K or 723 K, followed by water quenching (CRA-673 K and CRA-723 K, respectively). This thermo-mechanical process using a cold caliber rolling before aging treatment is collectively called Process CRA.For the final thermo-mechanical process, the hotforged TNTZ bar with a diameter of 25.0 mm was machined into a diameter of 23.0 mm. It was then subjected to cold swaging (SW) with an area reduction ratio of 91% to form a rod, a diameter of 7.0 mm and a length of 300 mm (As–SW). Additionally, some of the rods were subjected to aging treatment at 673 K or 723 K, followed by water quenching (SWA-673 K and SWA-723 K, respectively). This thermomechanical process using a cold swaging before aging is collectively called Process SWA. | Ti-30Nb-13Ta-5Zr. Ti-30Nb-13Ta-5Zr specimen was abbreviated as TNTZ. This thermo-mechanical process using a solution treatment before aging treatment is collectively called Process STA. The optical micrographs of the TNTZ rods subjected to Process STA show equiaxed β grains with an average diameter of 14.6 μm. The β phase reflections are obtained from all of the TNTZ rods in this study. The ω phase is detected only in STA-673 K. The α phase reflections are obtained from every TNTZ rod subjected to aging treatment at 673 and 723 K except for STA-673 K. The tensile properties of the TNTZ rods are mainly determined by the composed phases. The precipitate of the α phase into the β phase improves the tensile strength as a result of precipitation hardening, with a finer size of precipitate of the α phase being more effective at this improvement. The precipitate of ω phase exhibits a much higher tensile strength than that of the α phase. On the other hand, its elongation drastically decreases. | for Ti-30Nb-13Ta-5Zr alloy, the average atomic radius is 1.330, the atomic radius mismatch is 0.01865, the atomic radius variance is 0.02479, the average electronegativity is 1.543, the electronegativity mismatch is 0.03180, the electronegativity variance is 0.04908, the average valence electron concentration is 4.257, the valence electron concentration mismatch is 0.10265, the valence electron concentration variance is 0.43698, the average Young's modulus is 115.762, the Young's modulus mismatch is 0.14678, the Young's modulus variance is 16.99139, the shear modulus is 43.519, the shear modulus mismatch is 0.14724, the shear modulus variance is 6.40778, the bulk modulus is 126.150, the bulk modulus mismatch is 0.23632, the bulk modulus variance is 29.81191. | 1.32982 | 0.01864501 | 0.02479451 | 1.54316 | 0.03180466 | 0.04907967 | 4.257 | 0.1026496 | 0.4369794 | 115.762 | 0.1467787 | 16.99139 | 43.519 | 0.147241 | 6.40778 | 126.1496 | 0.2363219 | 29.81191 | 27 | 27
[1, 2, 3, 4, 5, 6, 7] | [2, 3, 4, 5, 6, 7, 8] | Ti-8Fe-8Ta. Button shape ingots of Ti– 8Fe– 8Ta, Ti– 8Fe –8Ta– 4Zr, and Ti –10Fe – 10Ta –4Zr in mass% with 100 g in weight were prepared by an arc melting process in an argon atmosphere. Plates (2.5 mm and 5.5 mm in thickness) were obtained through hot and cold rolling. Ti –8Fe – 8Ta, Ti –8Fe – 8Ta –4Zr, and Ti –10Fe10Ta– 4Zr were solution-treated at 1078 K, 1018 K, and 963 K, 50 K above the beta transus temperature of each alloy, for 3.6 ks, respectively. Cold-rolled plates and solution-treated plates were aged at 673 K, 723 K, 773 K, 823 K, and 873 K for times between 1.8 and 129.6 ks. Each heat treatment was conducted in an argon atmosphere. Immediately after heating, the plate was quenched into a water bath. | Ti-8Fe-8Ta. Only the β phase was identified on the diffraction patterns after cold rolling and solution treatment, indicating that the designed alloys consisted of only β phase. The diffraction patterns containing both β and ω phases were observed from Ti– 8Fe –8Ta aged at 673 K and 723 K for 14.4 ks after solution treatment. In addition, the α phase was identified on the diffraction patterns of Ti– 8Fe –8Ta aged at temperatures over 723 K. The rate of α phase precipitation by aging of Ti–8Fe– 8Ta was faster than that of Ti –10Fe– 10Ta –4Zr because the rate of α phase precipitation decreased with the increasing tantalum content. It is also known that the elongation decreases with increasing ω phase. ω Phase was identified on the diffraction patterns of Ti– 8Fe –8Ta aged at 673 K and 723 K after cold rolling and solution treatment. Therefore, the elongations of Ti –8Fe– 8Ta aged at 673 K and 723 K after solution treatment were decreased with ω phase precipitation. Tensile strengths and elongations of the designed alloys aged at over 773 K increased with α phase precipitation. | for Ti-8Fe-8Ta alloy, the average atomic radius is 1.309, the atomic radius mismatch is 0.03017, the atomic radius variance is 0.03951, the average electronegativity is 1.561, the electronegativity mismatch is 0.04896, the electronegativity variance is 0.07641, the average valence electron concentration is 4.319, the valence electron concentration mismatch is 0.24341, the valence electron concentration variance is 1.05130, the average Young's modulus is 124.640, the Young's modulus mismatch is 0.21316, the Young's modulus variance is 26.56879, the shear modulus is 47.387, the shear modulus mismatch is 0.22109, the shear modulus variance is 10.47660, the bulk modulus is 116.510, the bulk modulus mismatch is 0.17386, the bulk modulus variance is 20.25635. | 1.30936 | 0.03017457 | 0.03950937 | 1.56054 | 0.04896307 | 0.07640882 | 4.319 | 0.2434136 | 1.051303 | 124.64 | 0.2131642 | 26.56879 | 47.387 | 0.221086 | 10.4766 | 116.51 | 0.1738594 | 20.25635 | 10 | 10
[1, 2, 3, 4, 5, 6, 7, 8, 9, 10] | [2, 3, 4, 5, 6, 7, 8, 9, 10, 11] | Ti-8Fe-8Ta-4Zr. Button shape ingots of Ti– 8Fe– 8Ta, Ti– 8Fe –8Ta– 4Zr, and Ti –10Fe – 10Ta –4Zr in mass% with 100 g in weight were prepared by an arc melting process in an argon atmosphere. Plates (2.5 mm and 5.5 mm in thickness) were obtained through hot and cold rolling. Ti –8Fe – 8Ta, Ti –8Fe – 8Ta –4Zr, and Ti –10Fe10Ta– 4Zr were solution-treated at 1078 K, 1018 K, and 963 K, 50 K above the beta transus temperature of each alloy, for 3.6 ks, respectively. Cold-rolled plates and solution-treated plates were aged at 673 K, 723 K, 773 K, 823 K, and 873 K for times between 1.8 and 129.6 ks. Each heat treatment was conducted in an argon atmosphere. Immediately after heating, the plate was quenched into a water bath. | Ti-8Fe-8Ta-4Zr. Only the β phase was identified on the diffraction patterns after cold rolling and solution treatment, indicating that the designed alloys consisted of only β phase. On the other hand, the diffraction patterns containing α β and ω phases were observed from Ti –8Fe – 8Ta –4Zr aged at 673 K for over 14.4 ks after cold rolling. The diffraction patterns containing both β and ω phases were observed from Ti– 8Fe – 8Ta –4Zr aged at 673 K and 723 K for 14.4 ks after solution treatment. In addition, the α phase was identified on the diffraction patterns of Ti–8Fe– 8Ta – 4Zr aged at temperatures over 723 K. The rate of α phase precipitation by aging of Ti– 8Fe –8Ta– 4Zr was faster than that of Ti –10Fe– 10Ta –4Zr because the rate of α phase precipitation decreased with the increasing tantalum content. It is also known that the elongation decreases with increasing ω phase. ω Phase was identified on the diffraction patterns of Ti– 8Fe –8Ta– 4Zr aged at 673 K and 723 K after cold rolling and solution treatment. Therefore, the elongations of Ti– 8Fe –8Ta– 4Zr aged at 673 K and 723 K after solution treatment were decreased with ω phase precipitation. Tensile strengths and elongations of the designed alloys aged at over 773 K increased with α phase precipitation. | for Ti-8Fe-8Ta-4Zr alloy, the average atomic radius is 1.312, the atomic radius mismatch is 0.03431, the atomic radius variance is 0.04502, the average electronegativity is 1.556, the electronegativity mismatch is 0.05419, the electronegativity variance is 0.08432, the average valence electron concentration is 4.323, the valence electron concentration mismatch is 0.24475, the valence electron concentration variance is 1.05815, the average Young's modulus is 124.099, the Young's modulus mismatch is 0.21962, the Young's modulus variance is 27.25472, the shear modulus is 47.175, the shear modulus mismatch is 0.22781, the shear modulus variance is 10.74718, the bulk modulus is 116.141, the bulk modulus mismatch is 0.17798, the bulk modulus variance is 20.67035. | 1.312192 | 0.03430667 | 0.04501695 | 1.556016 | 0.05418811 | 0.08431757 | 4.323323 | 0.2447544 | 1.058152 | 124.0991 | 0.2196206 | 27.25472 | 47.17518 | 0.2278143 | 10.74718 | 116.1414 | 0.1779757 | 20.67035 | 10 | 10
[1, 2, 3, 4, 5, 6, 7, 8, 9, 10] | [2, 3, 4, 5, 6, 7, 8, 9, 10, 11] | Ti-10Fe-10Ta-4Zr. Button shape ingots of Ti– 8Fe– 8Ta, Ti– 8Fe –8Ta– 4Zr, and Ti –10Fe – 10Ta –4Zr in mass% with 100 g in weight were prepared by an arc melting process in an argon atmosphere. Plates (2.5 mm and 5.5 mm in thickness) were obtained through hot and cold rolling. Ti –8Fe – 8Ta, Ti –8Fe – 8Ta –4Zr, and Ti –10Fe10Ta– 4Zr were solution-treated at 1078 K, 1018 K, and 963 K, 50 K above the beta transus temperature of each alloy, for 3.6 ks, respectively. Cold-rolled plates and solution-treated plates were aged at 673 K, 723 K, 773 K, 823 K, and 873 K for times between 1.8 and 129.6 ks. Each heat treatment was conducted in an argon atmosphere. Immediately after heating, the plate was quenched into a water bath. | Ti-10Fe-10Ta-4Zr. Only the β phase was identified on the diffraction patterns after cold rolling and solution treatment, indicating that the designed alloys consisted of only β phase. while only the β phase was observed in Ti– 10Fe–10Ta – 4Zr aged at 673 K for 21.6 ks after cold rolling. The diffraction pattern containing α and β phases was observed from Ti– 10Fe – 10Ta –4Zr aged at 773 K for 64.8 ks after cold rolling. while only the β phase was observed from Ti– 10Fe –10Ta– 4Zr aged at 673 K and 723 K. On the other hand, the α phase was identified on the diffraction patterns of Ti–10Fe–10Ta–4Zr aged at temperatures over 773 K. The rate of α phase precipitation by aging of Ti–8Fe– 8Ta and Ti– 8Fe –8Ta– 4Zr was faster than that of Ti –10Fe– 10Ta –4Zr because the rate of α phase precipitation decreased with the increasing tantalum content. Tensile strengths and elongations of the designed alloys aged at over 773 K increased with α phase precipitation. | for Ti-10Fe-10Ta-4Zr alloy, the average atomic radius is 1.309, the atomic radius mismatch is 0.03789, the atomic radius variance is 0.04961, the average electronegativity is 1.562, the electronegativity mismatch is 0.05975, the electronegativity variance is 0.09330, the average valence electron concentration is 4.414, the valence electron concentration mismatch is 0.26745, the valence electron concentration variance is 1.18042, the average Young's modulus is 126.537, the Young's modulus mismatch is 0.23972, the Young's modulus variance is 30.33392, the shear modulus is 48.130, the shear modulus mismatch is 0.24851, the shear modulus variance is 11.96086, the bulk modulus is 117.998, the bulk modulus mismatch is 0.19558, the bulk modulus variance is 23.07817. | 1.309331 | 0.03788988 | 0.04961039 | 1.561578 | 0.05974831 | 0.09330167 | 4.413586 | 0.2674505 | 1.180416 | 126.5375 | 0.2397228 | 30.33392 | 48.12987 | 0.2485121 | 11.96086 | 117.9984 | 0.1955804 | 23.07817 | 6 | 6
[1, 2, 3, 4, 5, 6, 7] | [2, 3, 4, 5, 6, 7, 8] | Ti-12Mo-3Nb. The Ti–12Mo–3Nb alloy was prepared from commercially pure Ti, Mo and Nb metals by arc melting with a tungsten electrode on a water-cooled copper hearth. The alloy was prepared in a high purity argon atmosphere and the ingot was melted five times to improve chemical homogeneity. The obtained ingot (35 g) was solutiontreated at 1000 °C under high vacuum for 24 h inside a tubular furnace, followed by quenching in water at room temperature. It was then swaged at 780–860 °C with an 80% reduction in area. The sample (cylindrical in shape) was solution-treated at 950 °C under high vacuum for 1 h in a tubular furnace, and then quenched in water at room temperature. | Ti-12Mo-3Nb. only the β phase can be identified in the alloy and the diffraction planes were indexed. Ti–12Mo–3Nb alloy showed the highest ductility and a higher strength-to-modulus ratio than the Co–Cr–Mo alloys and presented similar values compared to TMZF and Ti–50% Ta (solubilized). The Ti–12Mo–3Nb alloy was prepared from commercially pure Ti, Mo and Nb metals by arc melting with a tungsten electrode on a water-cooled copper hearth. The alloy was prepared in a high purity argon atmosphere and the ingot was melted five times to improve chemical homogeneity. The obtained ingot (35 g) was solutiontreated at 1000 °C under high vacuum for 24 h inside a tubular furnace, followed by quenching in water at room temperature. It was then swaged at 780–860 °C with an 80% reduction in area. The sample (cylindrical in shape) was solution-treated at 950 °C under high vacuum for 1 h in a tubular furnace, and then quenched in water at room temperature. | for Ti-12Mo-3Nb alloy, the average atomic radius is 1.319, the atomic radius mismatch is 0.00428, the atomic radius variance is 0.00564, the average electronegativity is 1.581, the electronegativity mismatch is 0.09657, the electronegativity variance is 0.15270, the average valence electron concentration is 4.147, the valence electron concentration mismatch is 0.12181, the valence electron concentration variance is 0.50513, the average Young's modulus is 129.627, the Young's modulus mismatch is 0.40549, the Young's modulus variance is 52.56215, the shear modulus is 49.223, the shear modulus mismatch is 0.41134, the shear modulus variance is 20.24740, the bulk modulus is 118.811, the bulk modulus mismatch is 0.25509, the bulk modulus variance is 30.30787. | 1.319041 | 0.004278379 | 0.005643357 | 1.581279 | 0.09656939 | 0.1527031 | 4.146853 | 0.1218107 | 0.5051311 | 129.6274 | 0.4054865 | 52.56215 | 49.22278 | 0.4113422 | 20.2474 | 118.8112 | 0.2550927 | 30.30787 | 42 | 42
[1, 2, 3, 4, 5, 6, 7] | [2, 3, 4, 5, 6, 7, 8] | Ti-30Zr-5Mo. Ti–30Zr–(5, 6, 7)mass%Mo alloys were prepared by arc-melting under a high-purity argon atmosphere with nonconsumable tungsten electrodes. In this paper, Ti–30Zr–(5, 6, 7)mass%Mo alloys are hereafter referred to as 5Mo, 6Mo, and 7Mo, respectively. The ingots were inverted and remelted at least five times to maintain homogeneous compositions. The obtained ingots were homogenized at 1373 K for 21.6 ks; they were then hot-rolled into plates with a reduction ratio of ∼70% at 1273 K (both processes were carried out in an argon atmosphere). The oxide layers of the hot-rolled plates were removed by grinding and other mechanical treatments. Afterward, the plates were solutionized at 1123 K for 3.6 ks in vacuum and then rapidly quenched in ice water. However, it was difficult to measure the change in Young’s modulus during tensile tests. In this study, cold-rolling was employed instead of tensile tests as a way to deform the material and induce phase transformation. The solutionized plates were cold-rolled with a reduction ratio of ∼10% at room temperature. Hereafter, the final treatments, solution treatment and cold-rolling, are referred to as ST and CR, respectively. 5Mo, 6Mo, and 7Mo subjected to ST or CR are referred to as 5Mo-ST, 6Mo-ST, and 7Mo-ST or 5Mo-CR, 6Mo-CR, and 7Mo-CR, respectively. | Ti-30Zr-5Mo. The typical XRD profiles of the alloys subjected to solution treatmen (ST) and cold-rolling (CR) . After ST, only the peaks of the β phase are detected in 5Mo, 6Mo, and 7Mo. For 5Mo, fairly strong peaks of the α' phase were observed after CR, which indicates that a large amount of deformationinduced α' phase transformation occur during CR. The decrease in the amount of deformationinduced α' phase is attributed to the β stability of these three alloys; the β stability changes with the amount of β stabilizer, Mo, in the following sequence: 5Mo < 6Mo < 7Mo. The occurrence of deformation-induced phase transformation becomes more difficult with increasing β stabilizer content. The optical microstructures of each alloy subjected to ST and CR. After ST, all three alloys are composed of a single phase with equiaxed grain sizes of around a few hundred micrometers. After CR, acicular microstructures are observed in the equiaxed grains in all of the alloys. The amount and width of the acicular microstructures decreases as the amount of Mo added increases. Large elongation is obtained in each alloy after ST. CR led to increases in the tensile strength of all the alloys because of work hardening. By contrast, elongation decreases with CR. the 0.2% proof stress increases with the Mo content. The yield stress (denoted by the 0.2% proof stress in this paper) increases, suggesting that deformation becomes more difficult in the alloys. | for Ti-30Zr-5Mo alloy, the average atomic radius is 1.344, the atomic radius mismatch is 0.03817, the atomic radius variance is 0.05130, the average electronegativity is 1.519, the electronegativity mismatch is 0.09175, the electronegativity variance is 0.13936, the average valence electron concentration is 4.060, the valence electron concentration mismatch is 0.08403, the valence electron concentration variance is 0.34117, the average Young's modulus is 117.098, the Young's modulus mismatch is 0.33163, the Young's modulus variance is 38.83350, the shear modulus is 44.381, the shear modulus mismatch is 0.33756, the shear modulus variance is 14.98145, the bulk modulus is 110.028, the bulk modulus mismatch is 0.20313, the bulk modulus variance is 22.34976. | 1.34397 | 0.0381694 | 0.05129853 | 1.51891 | 0.09175214 | 0.1393632 | 4.06 | 0.08403311 | 0.3411744 | 117.098 | 0.3316324 | 38.8335 | 44.381 | 0.3375645 | 14.98145 | 110.0279 | 0.2031281 | 22.34976 | 18 | 18
[1, 2, 3, 4, 5, 6, 7] | [2, 3, 4, 5, 6, 7, 8] | Ti-30Zr-7Mo. Ti–30Zr–(5, 6, 7)mass%Mo alloys were prepared by arc-melting under a high-purity argon atmosphere with nonconsumable tungsten electrodes. In this paper, Ti–30Zr–(5, 6, 7)mass%Mo alloys are hereafter referred to as 5Mo, 6Mo, and 7Mo, respectively. The ingots were inverted and remelted at least five times to maintain homogeneous compositions. The obtained ingots were homogenized at 1373 K for 21.6 ks; they were then hot-rolled into plates with a reduction ratio of ∼70% at 1273 K (both processes were carried out in an argon atmosphere). The oxide layers of the hot-rolled plates were removed by grinding and other mechanical treatments. Afterward, the plates were solutionized at 1123 K for 3.6 ks in vacuum and then rapidly quenched in ice water. However, it was difficult to measure the change in Young’s modulus during tensile tests. In this study, cold-rolling was employed instead of tensile tests as a way to deform the material and induce phase transformation. The solutionized plates were cold-rolled with a reduction ratio of ∼10% at room temperature. Hereafter, the final treatments, solution treatment and cold-rolling, are referred to as ST and CR, respectively. 5Mo, 6Mo, and 7Mo subjected to ST or CR are referred to as 5Mo-ST, 6Mo-ST, and 7Mo-ST or 5Mo-CR, 6Mo-CR, and 7Mo-CR, respectively. | Ti-30Zr-7Mo. The typical XRD profiles of the alloys subjected to solution treatmen (ST) and cold-rolling (CR) . After ST, only the peaks of the β phase are detected in 5Mo, 6Mo, and 7Mo. For 5Mo, fairly strong peaks of the α' phase were observed after CR, which indicates that a large amount of deformationinduced α' phase transformation occur during CR. The decrease in the amount of deformationinduced α' phase is attributed to the β stability of these three alloys; the β stability changes with the amount of β stabilizer, Mo, in the following sequence: 5Mo < 6Mo < 7Mo. The occurrence of deformation-induced phase transformation becomes more difficult with increasing β stabilizer content. The optical microstructures of each alloy subjected to ST and CR. After ST, all three alloys are composed of a single phase with equiaxed grain sizes of around a few hundred micrometers. After CR, acicular microstructures are observed in the equiaxed grains in all of the alloys. The amount and width of the acicular microstructures decreases as the amount of Mo added increases. Large elongation is obtained in each alloy after ST. CR led to increases in the tensile strength of all the alloys because of work hardening. By contrast, elongation decreases with CR. the 0.2% proof stress increases with the Mo content. The yield stress (denoted by the 0.2% proof stress in this paper) increases, suggesting that deformation becomes more difficult in the alloys. | for Ti-30Zr-7Mo alloy, the average atomic radius is 1.344, the atomic radius mismatch is 0.03851, the atomic radius variance is 0.05177, the average electronegativity is 1.526, the electronegativity mismatch is 0.10240, the electronegativity variance is 0.15623, the average valence electron concentration is 4.084, the valence electron concentration mismatch is 0.09823, the valence electron concentration variance is 0.40118, the average Young's modulus is 119.570, the Young's modulus mismatch is 0.37804, the Young's modulus variance is 45.20267, the shear modulus is 45.332, the shear modulus mismatch is 0.38454, the shear modulus variance is 17.43175, the bulk modulus is 111.411, the bulk modulus mismatch is 0.23257, the bulk modulus variance is 25.91125. | 1.34412 | 0.0385137 | 0.05176703 | 1.52572 | 0.1023981 | 0.1562309 | 4.084 | 0.0982317 | 0.4011783 | 119.57 | 0.3780435 | 45.20267 | 45.332 | 0.3845351 | 17.43175 | 111.4112 | 0.2325731 | 25.91125 | 19 | 19
[1, 2, 3, 4] | [2, 3, 4, 5] | HfNbTiZr. Alloy ingots with a nominal composition of Hf25Nb25Ti25Zr25 (at%) were prepared by arc-melting a mixture of pure metals (purity 499.8 wt%) in a Ti-gettered high-purity argon atmosphere. The ingots were flipped and remelted five times to ensure the chemical homogeneity. The melted alloys were then drop-cast into a watercooled copper mold with dimensions of 10 mm × 10 mm × 60 mm. The as-cast bar was sealed in a vacuum quartz tube and subsequently homogenized in a tubular furnace at 1573 K for 6 hours in flowing Ar atmosphere and subsequently furnace-cooled to room temperature. | HfNbTiZr. Alloy ingots with a nominal composition of Hf25Nb25Ti25Zr25 (at%) were prepared by arc-melting a mixture of pure metals (purity 499.8 wt%) in a Ti-gettered high-purity argon atmosphere. The ingots were flipped and remelted five times to ensure the chemical homogeneity. The melted alloys were then drop-cast into a watercooled copper mold with dimensions of 10 mm × 10 mm × 60 mm. The as-cast bar was sealed in a vacuum quartz tube and subsequently homogenized in a tubular furnace at 1573 K for 6 hours in flowing Ar atmosphere and subsequently furnace-cooled to room temperature. Both the XRD patterns show that there are only peaks of single BCC phase. The secondary electron (SE) image of the as-cast sample (Fig. 1c) reveals a homogeneous dendrites microstructure. After homogenization at 1573 K for 6 h, the dendritic structure disappeared and the grains have grown to the size of ~1 mm, indicating that the microstructure is still composed of the single solid solution phase. | for HfNbTiZr alloy, the average atomic radius is 1.387, the atomic radius mismatch is 0.04183, the atomic radius variance is 0.05804, the average electronegativity is 1.442, the electronegativity mismatch is 0.08990, the electronegativity variance is 0.12969, the average valence electron concentration is 4.250, the valence electron concentration mismatch is 0.10189, the valence electron concentration variance is 0.43301, the average Young's modulus is 96.500, the Young's modulus mismatch is 0.15115, the Young's modulus variance is 14.58595, the shear modulus is 36.250, the shear modulus mismatch is 0.14646, the shear modulus variance is 5.30919, the bulk modulus is 120.275, the bulk modulus mismatch is 0.24716, the bulk modulus variance is 29.72754. | 1.3875 | 0.0418313 | 0.05804093 | 1.4425 | 0.08990442 | 0.1296871 | 4.25 | 0.1018853 | 0.4330127 | 96.5 | 0.1511498 | 14.58595 | 36.25 | 0.1464604 | 5.30919 | 120.275 | 0.2471631 | 29.72754 | 15 | 15